## Sheet1
UNS# | Low_Cu | High_Cu | Low_Pb | High_Pb | Low_Zn | High_Zn | Low_Fe | High_Fe | Low_P | High_P | Low_Al | High_Al | Low_Ag | High_Ag | Low_As | High_As | Low_B | High_B | Low_O | High_O | Low_Sb | High_Sb | Low_Te | High_Te | Low_Sn | High_Sn | Low_Ni | High_Ni | Low_Be | High_Be | Low_Co | High_Co | Low_Cr | High_Cr | Low_Si | High_Si | Low_Mn | High_Mn | Low_Bi | High_Bi | Low_Mg | High_Mg | Low_S | High_S | Low_Se | High_Se | Low_C | High_C | Low_Nb | High_Nb
C10100* Oxygen-Free-Electronic OFE | 99.99 | 100 | 0 | 0.0005 | 0 | 0.0001 | 0 | 0.001 | 0 | 0.0003 | 0 | 0 | 0 | 0.0025 | 0 | 0.0005 | 0 | 0 | 0 | 0.0005 | 0 | 0.0004 | 0 | 0.0002 | 0 | 0 | 0 | 0 | 0 | 0 | 0 | 0 | 0 | 0 | 0 | 0 | 0 | 0 | 0 | 0 | 0 | 0 | 0 | 0 | 0 | 0 | 0 | 0 | 0 | 0
C10200* Oxygen-Free OF | 99.95 | 100 | 0 | 0 | 0 | 0 | 0 | 0 | 0 | 0 | 0 | 0 | 0 | 0 | 0 | 0 | 0 | 0 | 0 | 0.001 | 0 | 0 | 0 | 0 | 0 | 0 | 0 | 0 | 0 | 0 | 0 | 0 | 0 | 0 | 0 | 0 | 0 | 0 | 0 | 0 | 0 | 0 | 0 | 0 | 0 | 0 | 0 | 0 | 0 | 0
C10300* Oxygen-Free Copper OFXLP | 99.95 | 99.999 | 0 | 0 | 0 | 0 | 0 | 0 | 0.001 | 0.005 | 0 | 0 | 0 | 0 | 0 | 0 | 0 | 0 | 0 | 0 | 0 | 0 | 0 | 0 | 0 | 0 | 0 | 0 | 0 | 0 | 0 | 0 | 0 | 0 | 0 | 0 | 0 | 0 | 0 | 0 | 0 | 0 | 0 | 0 | 0 | 0 | 0 | 0 | 0 | 0
C10400* Oxygen-Free with Ag OFS | 99.95 | 99.973 | 0 | 0 | 0 | 0 | 0 | 0 | 0 | 0 | 0 | 0 | 0.027 | 0 | 0 | 0 | 0 | 0 | 0 | 0.001 | 0 | 0 | 0 | 0 | 0 | 0 | 0 | 0 | 0 | 0 | 0 | 0 | 0 | 0 | 0 | 0 | 0 | 0 | 0 | 0 | 0 | 0 | 0 | 0 | 0 | 0 | 0 | 0 | 0 | 0
C10500* Oxygen-Free with Ag OFS | 99.95 | 99.966 | 0 | 0 | 0 | 0 | 0 | 0 | 0 | 0 | 0 | 0 | 0.034 | 0 | 0 | 0 | 0 | 0 | 0 | 0.001 | 0 | 0 | 0 | 0 | 0 | 0 | 0 | 0 | 0 | 0 | 0 | 0 | 0 | 0 | 0 | 0 | 0 | 0 | 0 | 0 | 0 | 0 | 0 | 0 | 0 | 0 | 0 | 0 | 0 | 0
C10700* Oxygen-Free with Ag OFS | 99.95 | 99.915 | 0 | 0 | 0 | 0 | 0 | 0 | 0 | 0 | 0 | 0 | 0.085 | 0 | 0 | 0 | 0 | 0 | 0 | 0.001 | 0 | 0 | 0 | 0 | 0 | 0 | 0 | 0 | 0 | 0 | 0 | 0 | 0 | 0 | 0 | 0 | 0 | 0 | 0 | 0 | 0 | 0 | 0 | 0 | 0 | 0 | 0 | 0 | 0 | 0
C10800* OFLP | 99.95 | 99.995 | 0 | 0 | 0 | 0 | 0 | 0 | 0.005 | 0.012 | 0 | 0 | 0 | 0 | 0 | 0 | 0 | 0 | 0 | 0 | 0 | 0 | 0 | 0 | 0 | 0 | 0 | 0 | 0 | 0 | 0 | 0 | 0 | 0 | 0 | 0 | 0 | 0 | 0 | 0 | 0 | 0 | 0 | 0 | 0 | 0 | 0 | 0 | 0 | 0
C10910* | 99.95 | 100 | 0 | 0 | 0 | 0 | 0 | 0 | 0 | 0 | 0 | 0 | 0 | 0 | 0 | 0 | 0 | 0 | 0 | 0.005 | 0 | 0 | 0 | 0 | 0 | 0 | 0 | 0 | 0 | 0 | 0 | 0 | 0 | 0 | 0 | 0 | 0 | 0 | 0 | 0 | 0 | 0 | 0 | 0 | 0 | 0 | 0 | 0 | 0 | 0
C10920* | 99.9 | 100 | 0 | 0 | 0 | 0 | 0 | 0 | 0 | 0 | 0 | 0 | 0 | 0 | 0 | 0 | 0 | 0 | 0 | 0.02 | 0 | 0 | 0 | 0 | 0 | 0 | 0 | 0 | 0 | 0 | 0 | 0 | 0 | 0 | 0 | 0 | 0 | 0 | 0 | 0 | 0 | 0 | 0 | 0 | 0 | 0 | 0 | 0 | 0 | 0
C10930* | 99.9 | 99.956 | 0 | 0 | 0 | 0 | 0 | 0 | 0 | 0 | 0 | 0 | 0.044 | 0 | 0 | 0 | 0 | 0 | 0 | 0.02 | 0 | 0 | 0 | 0 | 0 | 0 | 0 | 0 | 0 | 0 | 0 | 0 | 0 | 0 | 0 | 0 | 0 | 0 | 0 | 0 | 0 | 0 | 0 | 0 | 0 | 0 | 0 | 0 | 0 | 0
C10940* | 99.9 | 99.915 | 0 | 0 | 0 | 0 | 0 | 0 | 0 | 0 | 0 | 0 | 0.085 | 0 | 0 | 0 | 0 | 0 | 0 | 0.02 | 0 | 0 | 0 | 0 | 0 | 0 | 0 | 0 | 0 | 0 | 0 | 0 | 0 | 0 | 0 | 0 | 0 | 0 | 0 | 0 | 0 | 0 | 0 | 0 | 0 | 0 | 0 | 0 | 0 | 0
C11000* Electrolytic Tough Pitch ETP | 99.9 | 100 | 0 | 0 | 0 | 0 | 0 | 0 | 0 | 0 | 0 | 0 | 0 | 0 | 0 | 0 | 0 | 0 | 0 | 0 | 0 | 0 | 0 | 0 | 0 | 0 | 0 | 0 | 0 | 0 | 0 | 0 | 0 | 0 | 0 | 0 | 0 | 0 | 0 | 0 | 0 | 0 | 0 | 0 | 0 | 0 | 0 | 0 | 0 | 0
C11010* Remelted High Conducivity RHC | 99.9 | 100 | 0 | 0 | 0 | 0 | 0 | 0 | 0 | 0 | 0 | 0 | 0 | 0 | 0 | 0 | 0 | 0 | 0 | 0 | 0 | 0 | 0 | 0 | 0 | 0 | 0 | 0 | 0 | 0 | 0 | 0 | 0 | 0 | 0 | 0 | 0 | 0 | 0 | 0 | 0 | 0 | 0 | 0 | 0 | 0 | 0 | 0 | 0 | 0
C11020* Fire-Refined High Conductivity FRHC | 99.9 | 100 | 0 | 0 | 0 | 0 | 0 | 0 | 0 | 0 | 0 | 0 | 0 | 0 | 0 | 0 | 0 | 0 | 0 | 0 | 0 | 0 | 0 | 0 | 0 | 0 | 0 | 0 | 0 | 0 | 0 | 0 | 0 | 0 | 0 | 0 | 0 | 0 | 0 | 0 | 0 | 0 | 0 | 0 | 0 | 0 | 0 | 0 | 0 | 0
C11025* Fire Refined High Conductivity FRHC | 99.9 | 99.975 | 0.015 | 0.045 | 0 | 0.008 | 0 | 0.002 | 0 | 0 | 0 | 0 | 0 | 0.015 | 0 | 0.001 | 0 | 0 | 0.01 | 0.04 | 0 | 0.005 | 0 | 0.001 | 0 | 0 | 0 | 0 | 0 | 0 | 0 | 0 | 0 | 0 | 0 | 0 | 0 | 0 | 0 | 0 | 0 | 0 | 0 | 0 | 0 | 0 | 0 | 0 | 0 | 0
C11030* Chemically Refined Tough Pitch CRTP | 99.9 | 100 | 0 | 0 | 0 | 0 | 0 | 0 | 0 | 0 | 0 | 0 | 0 | 0 | 0 | 0 | 0 | 0 | 0 | 0 | 0 | 0 | 0 | 0 | 0 | 0 | 0 | 0 | 0 | 0 | 0 | 0 | 0 | 0 | 0 | 0 | 0 | 0 | 0 | 0 | 0 | 0 | 0 | 0 | 0 | 0 | 0 | 0 | 0 | 0
C11040* | 99.9 | 99.99 | 0 | 0.0005 | 0 | 0 | 0 | 0.001 | 0 | 0 | 0 | 0 | 0 | 0.0025 | 0 | 0.0005 | 0 | 0 | 0.01 | 0.065 | 0 | 0.0004 | 0 | 0.0002 | 0 | 0 | 0 | 0 | 0 | 0 | 0 | 0 | 0 | 0 | 0 | 0 | 0 | 0 | 0 | 0 | 0 | 0 | 0 | 0 | 0 | 0 | 0 | 0 | 0 | 0
C11045* ETP ETP | 99.9 | 99.99 | 0 | 0.0005 | 0 | 0 | 0 | 0.001 | 0 | 0 | 0 | 0 | 0 | 0.0025 | 0 | 0.0005 | 0 | 0 | 0.01 | 0.065 | 0 | 0.0004 | 0 | 0.0002 | 0 | 0 | 0 | 0 | 0 | 0 | 0 | 0 | 0 | 0 | 0 | 0 | 0 | 0 | 0 | 0 | 0 | 0 | 0 | 0 | 0 | 0 | 0 | 0 | 0 | 0
C11100* Electronic Tough Pitch, Anneal Resistant ETP | 99.9 | 100 | 0 | 0 | 0 | 0 | 0 | 0 | 0 | 0 | 0 | 0 | 0 | 0 | 0 | 0 | 0 | 0 | 0 | 0 | 0 | 0 | 0 | 0 | 0 | 0 | 0 | 0 | 0 | 0 | 0 | 0 | 0 | 0 | 0 | 0 | 0 | 0 | 0 | 0 | 0 | 0 | 0 | 0 | 0 | 0 | 0 | 0 | 0 | 0
C11300* Tough Pitch with Ag STP | 99.9 | 99.973 | 0 | 0 | 0 | 0 | 0 | 0 | 0 | 0 | 0 | 0 | 0.027 | 0 | 0 | 0 | 0 | 0 | 0 | 0 | 0 | 0 | 0 | 0 | 0 | 0 | 0 | 0 | 0 | 0 | 0 | 0 | 0 | 0 | 0 | 0 | 0 | 0 | 0 | 0 | 0 | 0 | 0 | 0 | 0 | 0 | 0 | 0 | 0 | 0
C11400* Tough Pitch with Ag STP | 99.9 | 99.966 | 0 | 0 | 0 | 0 | 0 | 0 | 0 | 0 | 0 | 0 | 0.034 | 0 | 0 | 0 | 0 | 0 | 0 | 0 | 0 | 0 | 0 | 0 | 0 | 0 | 0 | 0 | 0 | 0 | 0 | 0 | 0 | 0 | 0 | 0 | 0 | 0 | 0 | 0 | 0 | 0 | 0 | 0 | 0 | 0 | 0 | 0 | 0 | 0
C11500* Tough Pitch with Ag STP | 99.9 | 99.946 | 0 | 0 | 0 | 0 | 0 | 0 | 0 | 0 | 0 | 0 | 0.054 | 0 | 0 | 0 | 0 | 0 | 0 | 0 | 0 | 0 | 0 | 0 | 0 | 0 | 0 | 0 | 0 | 0 | 0 | 0 | 0 | 0 | 0 | 0 | 0 | 0 | 0 | 0 | 0 | 0 | 0 | 0 | 0 | 0 | 0 | 0 | 0 | 0
C11600* Tough Pitch with Ag STP | 99.9 | 99.915 | 0 | 0 | 0 | 0 | 0 | 0 | 0 | 0 | 0 | 0 | 0.085 | 0 | 0 | 0 | 0 | 0 | 0 | 0 | 0 | 0 | 0 | 0 | 0 | 0 | 0 | 0 | 0 | 0 | 0 | 0 | 0 | 0 | 0 | 0 | 0 | 0 | 0 | 0 | 0 | 0 | 0 | 0 | 0 | 0 | 0 | 0 | 0 | 0
C11700* | 99.9 | 99.996 | 0 | 0 | 0 | 0 | 0 | 0 | 0 | 0.04 | 0 | 0 | 0 | 0 | 0 | 0 | 0.004 | 0.02 | 0 | 0 | 0 | 0 | 0 | 0 | 0 | 0 | 0 | 0 | 0 | 0 | 0 | 0 | 0 | 0 | 0 | 0 | 0 | 0 | 0 | 0 | 0 | 0 | 0 | 0 | 0 | 0 | 0 | 0 | 0 | 0
C12000* Phosphorus-Deoxidized, Low Residual P DLP | 99.9 | 99.996 | 0 | 0 | 0 | 0 | 0 | 0 | 0.004 | 0.012 | 0 | 0 | 0 | 0 | 0 | 0 | 0 | 0 | 0 | 0 | 0 | 0 | 0 | 0 | 0 | 0 | 0 | 0 | 0 | 0 | 0 | 0 | 0 | 0 | 0 | 0 | 0 | 0 | 0 | 0 | 0 | 0 | 0 | 0 | 0 | 0 | 0 | 0 | 0 | 0
C12100* Phosphorus-Deoxidized, Low Residual P DLPS | 99.9 | 99.981 | 0 | 0 | 0 | 0 | 0 | 0 | 0.005 | 0.012 | 0 | 0 | 0.014 | 0 | 0 | 0 | 0 | 0 | 0 | 0 | 0 | 0 | 0 | 0 | 0 | 0 | 0 | 0 | 0 | 0 | 0 | 0 | 0 | 0 | 0 | 0 | 0 | 0 | 0 | 0 | 0 | 0 | 0 | 0 | 0 | 0 | 0 | 0 | 0 | 0
C12200* Phosphorus-Deoxidized, High Residual P DHP | 99.9 | 99.985 | 0 | 0 | 0 | 0 | 0 | 0 | 0.015 | 0.04 | 0 | 0 | 0 | 0 | 0 | 0 | 0 | 0 | 0 | 0 | 0 | 0 | 0 | 0 | 0 | 0 | 0 | 0 | 0 | 0 | 0 | 0 | 0 | 0 | 0 | 0 | 0 | 0 | 0 | 0 | 0 | 0 | 0 | 0 | 0 | 0 | 0 | 0 | 0 | 0
C12210* | 99.9 | 99.985 | 0 | 0 | 0 | 0 | 0 | 0 | 0.015 | 0.025 | 0 | 0 | 0 | 0 | 0 | 0 | 0 | 0 | 0 | 0 | 0 | 0 | 0 | 0 | 0 | 0 | 0 | 0 | 0 | 0 | 0 | 0 | 0 | 0 | 0 | 0 | 0 | 0 | 0 | 0 | 0 | 0 | 0 | 0 | 0 | 0 | 0 | 0 | 0 | 0
C12220* | 99.9 | 99.96 | 0 | 0 | 0 | 0 | 0 | 0 | 0.04 | 0.065 | 0 | 0 | 0 | 0 | 0 | 0 | 0 | 0 | 0 | 0 | 0 | 0 | 0 | 0 | 0 | 0 | 0 | 0 | 0 | 0 | 0 | 0 | 0 | 0 | 0 | 0 | 0 | 0 | 0 | 0 | 0 | 0 | 0 | 0 | 0 | 0 | 0 | 0 | 0 | 0
C12300* Phosphorus-Deoxidized, High Residual P DHPS | 99.9 | 99.985 | 0 | 0 | 0 | 0 | 0 | 0 | 0.015 | 0.04 | 0 | 0 | 0 | 0.014 | 0 | 0 | 0 | 0 | 0 | 0 | 0 | 0 | 0 | 0 | 0 | 0 | 0 | 0 | 0 | 0 | 0 | 0 | 0 | 0 | 0 | 0 | 0 | 0 | 0 | 0 | 0 | 0 | 0 | 0 | 0 | 0 | 0 | 0 | 0 | 0
C12500* Fire-Refined Tough Pitch FRTP | 99.88 | 100 | 0 | 0.004 | 0 | 0 | 0 | 0 | 0 | 0 | 0 | 0 | 0 | 0 | 0 | 0.012 | 0 | 0 | 0 | 0 | 0 | 0.003 | 0 | 0.025 | 0 | 0 | 0 | 0 | 0 | 0 | 0 | 0 | 0 | 0 | 0 | 0 | 0 | 0 | 0 | 0 | 0 | 0 | 0 | 0 | 0 | 0 | 0 | 0 | 0 | 0
C12510* | 99.9 | 100 | 0 | 0.02 | 0 | 0.08 | 0 | 0.05 | 0 | 0.03 | 0 | 0 | 0 | 0 | 0 | 0 | 0 | 0 | 0 | 0 | 0 | 0.003 | 0 | 0.025 | 0 | 0 | 0 | 0 | 0 | 0 | 0 | 0 | 0 | 0 | 0 | 0 | 0 | 0 | 0 | 0 | 0 | 0 | 0 | 0 | 0 | 0 | 0 | 0 | 0 | 0
C12600 | 99.5 | 99.8 | 0 | 0 | 0 | 0 | 0 | 0 | 0.2 | 0.4 | 0 | 0 | 0 | 0 | 0 | 0 | 0 | 0 | 0 | 0 | 0 | 0 | 0 | 0 | 0 | 0 | 0 | 0 | 0 | 0 | 0 | 0 | 0 | 0 | 0 | 0 | 0 | 0 | 0 | 0 | 0 | 0 | 0 | 0 | 0 | 0 | 0 | 0 | 0 | 0
C12900* Fire-Refined Tough Pitch with Ag FRSTP | 99.88 | 100 | 0 | 0.004 | 0 | 0 | 0 | 0 | 0 | 0 | 0 | 0 | 0 | 0.054 | 0 | 0.012 | 0 | 0 | 0 | 0 | 0 | 0.003 | 0 | 0.025 | 0 | 0 | 0 | 0 | 0 | 0 | 0 | 0 | 0 | 0 | 0 | 0 | 0 | 0 | 0 | 0 | 0 | 0 | 0 | 0 | 0 | 0 | 0 | 0 | 0 | 0
C13100* | 99.8 | 100 | 0 | 0 | 0 | 0 | 0 | 0 | 0 | 0 | 0 | 0 | 0 | 0 | 0 | 0 | 0 | 0 | 0 | 0 | 0 | 0 | 0 | 0 | 0 | 0 | 0 | 0 | 0 | 0 | 0 | 0 | 0 | 0 | 0 | 0 | 0 | 0 | 0 | 0 | 0 | 0 | 0 | 0 | 0 | 0 | 0 | 0 | 0 | 0
C13150* Copper | 99.5 | 100 | 0 | 0 | 0 | 0 | 0 | 0 | 0 | 0 | 0 | 0 | 0 | 0 | 0 | 0 | 0 | 0 | 0 | 0 | 0 | 0 | 0 | 0 | 0 | 0 | 0 | 0 | 0 | 0 | 0 | 0 | 0 | 0 | 0 | 0 | 0 | 0 | 0 | 0 | 0 | 0 | 0 | 0 | 0 | 0 | 0 | 0 | 0 | 0
C14180* | 99.9 | 100 | 0 | 0.02 | 0 | 0 | 0 | 0 | 0 | 0.075 | 0 | 0.01 | 0 | 0 | 0 | 0 | 0 | 0 | 0 | 0 | 0 | 0 | 0 | 0 | 0 | 0 | 0 | 0 | 0 | 0 | 0 | 0 | 0 | 0 | 0 | 0 | 0 | 0 | 0 | 0 | 0 | 0 | 0 | 0 | 0 | 0 | 0 | 0 | 0 | 0
C14181* | 99.9 | 100 | 0 | 0.002 | 0 | 0.002 | 0 | 0 | 0 | 0.002 | 0 | 0 | 0 | 0 | 0 | 0 | 0 | 0 | 0 | 0 | 0 | 0 | 0 | 0 | 0 | 0 | 0 | 0 | 0 | 0 | 0 | 0 | 0 | 0 | 0 | 0 | 0 | 0 | 0 | 0 | 0 | 0 | 0 | 0 | 0 | 0 | 0 | 0 | 0 | 0
C14200* Phosphorus-Deoxidized, Arsenical DPA | 99.4 | 99.835 | 0 | 0 | 0 | 0 | 0 | 0 | 0.015 | 0.04 | 0 | 0 | 0 | 0 | 0.15 | 0.5 | 0 | 0 | 0 | 0 | 0 | 0 | 0 | 0 | 0 | 0 | 0 | 0 | 0 | 0 | 0 | 0 | 0 | 0 | 0 | 0 | 0 | 0 | 0 | 0 | 0 | 0 | 0 | 0 | 0 | 0 | 0 | 0 | 0 | 0
C14300* Cadmium Copper, Deoxidized | 99.9 | 100 | 0 | 0 | 0 | 0 | 0 | 0 | 0 | 0 | 0 | 0 | 0 | 0 | 0 | 0 | 0 | 0 | 0 | 0 | 0 | 0 | 0 | 0 | 0 | 0 | 0 | 0 | 0 | 0 | 0 | 0 | 0 | 0 | 0 | 0 | 0 | 0 | 0 | 0 | 0 | 0 | 0 | 0 | 0 | 0 | 0 | 0 | 0 | 0
C14410* | 99.9 | 99.995 | 0 | 0.05 | 0 | 0 | 0 | 0.05 | 0.005 | 0.02 | 0 | 0 | 0 | 0 | 0 | 0 | 0 | 0 | 0 | 0 | 0 | 0 | 0 | 0 | 0 | 0 | 0 | 0 | 0 | 0 | 0 | 0 | 0 | 0 | 0 | 0 | 0 | 0 | 0 | 0 | 0 | 0 | 0 | 0 | 0 | 0 | 0 | 0 | 0 | 0
C14415* | 99.96 | 100 | 0 | 0 | 0 | 0 | 0 | 0 | 0 | 0 | 0 | 0 | 0 | 0 | 0 | 0 | 0 | 0 | 0 | 0 | 0 | 0 | 0 | 0 | 0 | 0 | 0 | 0 | 0 | 0 | 0 | 0 | 0 | 0 | 0 | 0 | 0 | 0 | 0 | 0 | 0 | 0 | 0 | 0 | 0 | 0 | 0 | 0 | 0 | 0
C14420* | 99.9 | 99.995 | 0 | 0 | 0 | 0 | 0 | 0 | 0 | 0 | 0 | 0 | 0 | 0 | 0 | 0 | 0 | 0 | 0 | 0 | 0 | 0 | 0.005 | 0.05 | 0 | 0 | 0 | 0 | 0 | 0 | 0 | 0 | 0 | 0 | 0 | 0 | 0 | 0 | 0 | 0 | 0 | 0 | 0 | 0 | 0 | 0 | 0 | 0 | 0 | 0
C14425 Copper Copper | 99.97 | 100 | 0 | 0.1 | 0 | 0.1 | 0 | 0.02 | 0 | 0.01 | 0 | 0 | 0 | 0 | 0 | 0 | 0 | 0 | 0 | 0 | 0 | 0 | 0 | 0 | 0 | 0 | 0 | 0 | 0 | 0 | 0 | 0 | 0 | 0 | 0 | 0 | 0 | 0 | 0 | 0 | 0 | 0 | 0 | 0 | 0 | 0 | 0 | 0 | 0 | 0
C14500* Tellurium-Bearing PTE | 99.9 | 99.596 | 0 | 0 | 0 | 0 | 0 | 0 | 0.004 | 0.012 | 0 | 0 | 0 | 0 | 0 | 0 | 0 | 0 | 0 | 0 | 0 | 0 | 0.4 | 0.7 | 0 | 0 | 0 | 0 | 0 | 0 | 0 | 0 | 0 | 0 | 0 | 0 | 0 | 0 | 0 | 0 | 0 | 0 | 0 | 0 | 0 | 0 | 0 | 0 | 0 | 0
C14510* Tellurium-Bearing | 99.85 | 99.69 | 0 | 0.05 | 0 | 0 | 0 | 0 | 0.01 | 0.03 | 0 | 0 | 0 | 0 | 0 | 0 | 0 | 0 | 0 | 0 | 0 | 0 | 0.3 | 0.7 | 0 | 0 | 0 | 0 | 0 | 0 | 0 | 0 | 0 | 0 | 0 | 0 | 0 | 0 | 0 | 0 | 0 | 0 | 0 | 0 | 0 | 0 | 0 | 0 | 0 | 0
C14520* Phosphorus-Deoxidized,Tellurium-Bearing DPTE | 99.9 | 99.596 | 0 | 0 | 0 | 0 | 0 | 0 | 0.004 | 0.02 | 0 | 0 | 0 | 0 | 0 | 0 | 0 | 0 | 0 | 0 | 0 | 0 | 0.4 | 0.7 | 0 | 0 | 0 | 0 | 0 | 0 | 0 | 0 | 0 | 0 | 0 | 0 | 0 | 0 | 0 | 0 | 0 | 0 | 0 | 0 | 0 | 0 | 0 | 0 | 0 | 0
C14530* | 99.9 | 99.996 | 0 | 0 | 0 | 0 | 0 | 0 | 0.001 | 0.01 | 0 | 0 | 0 | 0 | 0 | 0 | 0 | 0 | 0 | 0 | 0 | 0 | 0.003 | 0.023 | 0 | 0 | 0 | 0 | 0 | 0 | 0 | 0 | 0 | 0 | 0 | 0 | 0 | 0 | 0 | 0 | 0 | 0 | 0 | 0 | 0 | 0 | 0 | 0 | 0 | 0
C14700* Sulfur-Bearing | 99.9 | 99.998 | 0 | 0 | 0 | 0 | 0 | 0 | 0.002 | 0.005 | 0 | 0 | 0 | 0 | 0 | 0 | 0 | 0 | 0 | 0 | 0 | 0 | 0 | 0 | 0 | 0 | 0 | 0 | 0 | 0 | 0 | 0 | 0 | 0 | 0 | 0 | 0 | 0 | 0 | 0 | 0 | 0 | 0 | 0 | 0 | 0 | 0 | 0 | 0 | 0
C14750* High Copper Alloy | 99.988 | 100 | 0 | 0 | 0 | 0 | 0 | 0 | 0 | 0.012 | 0 | 0 | 0 | 0 | 0 | 0 | 0 | 0 | 0 | 0 | 0 | 0 | 0 | 0 | 0 | 0 | 0 | 0 | 0 | 0 | 0 | 0 | 0 | 0 | 0 | 0 | 0 | 0 | 0 | 0 | 0 | 0 | 0 | 0 | 0 | 0 | 0 | 0 | 0 | 0
C15000* Zirconium Copper | 100 | 100 | 0 | 0 | 0 | 0 | 0 | 0 | 0 | 0 | 0 | 0 | 0 | 0 | 0 | 0 | 0 | 0 | 0 | 0 | 0 | 0 | 0 | 0 | 0 | 0 | 0 | 0 | 0 | 0 | 0 | 0 | 0 | 0 | 0 | 0 | 0 | 0 | 0 | 0 | 0 | 0 | 0 | 0 | 0 | 0 | 0 | 0 | 0 | 0
C15100* | 99.8 | 100 | 0 | 0 | 0 | 0 | 0 | 0 | 0 | 0 | 0 | 0 | 0 | 0 | 0 | 0 | 0 | 0 | 0 | 0 | 0 | 0 | 0 | 0 | 0 | 0 | 0 | 0 | 0 | 0 | 0 | 0 | 0 | 0 | 0 | 0 | 0 | 0 | 0 | 0 | 0 | 0 | 0 | 0 | 0 | 0 | 0 | 0 | 0 | 0
C15150* | 99.9 | 100 | 0 | 0 | 0 | 0 | 0 | 0 | 0 | 0 | 0 | 0 | 0 | 0 | 0 | 0 | 0 | 0 | 0 | 0 | 0 | 0 | 0 | 0 | 0 | 0 | 0 | 0 | 0 | 0 | 0 | 0 | 0 | 0 | 0 | 0 | 0 | 0 | 0 | 0 | 0 | 0 | 0 | 0 | 0 | 0 | 0 | 0 | 0 | 0
C15500* | 99.75 | 99.933 | 0 | 0 | 0 | 0 | 0 | 0 | 0.04 | 0.08 | 0 | 0 | 0.027 | 0.1 | 0 | 0 | 0 | 0 | 0 | 0 | 0 | 0 | 0 | 0 | 0 | 0 | 0 | 0 | 0 | 0 | 0 | 0 | 0 | 0 | 0 | 0 | 0 | 0 | 0 | 0 | 0 | 0 | 0 | 0 | 0 | 0 | 0 | 0 | 0 | 0
C15630 | 99.96 | 99.985 | 0 | 0 | 0 | 0 | 0 | 0 | 0.015 | 0.04 | 0 | 0 | 0 | 0 | 0 | 0 | 0 | 0 | 0 | 0 | 0 | 0 | 0 | 0 | 0 | 0 | 0 | 0 | 0 | 0 | 0 | 0 | 0 | 0 | 0 | 0 | 0 | 0 | 0 | 0 | 0 | 0 | 0 | 0 | 0 | 0 | 0 | 0 | 0 | 0
C15650* MA5J Copper | 99.9 | 99.985 | 0 | 0 | 0 | 0 | 0 | 0 | 0.015 | 0.04 | 0 | 0 | 0 | 0 | 0 | 0 | 0 | 0 | 0 | 0 | 0 | 0 | 0 | 0 | 0 | 0 | 0 | 0 | 0 | 0 | 0 | 0 | 0 | 0 | 0 | 0 | 0 | 0 | 0 | 0 | 0 | 0 | 0 | 0 | 0 | 0 | 0 | 0 | 0 | 0
C15715* Dispersion Strengthened Alloy | 99.62 | 99.75 | 0 | 0.01 | 0 | 0 | 0 | 0.01 | 0 | 0 | 0.13 | 0.17 | 0 | 0 | 0 | 0 | 0 | 0 | 0.12 | 0.19 | 0 | 0 | 0 | 0 | 0 | 0 | 0 | 0 | 0 | 0 | 0 | 0 | 0 | 0 | 0 | 0 | 0 | 0 | 0 | 0 | 0 | 0 | 0 | 0 | 0 | 0 | 0 | 0 | 0 | 0
C15720* Dispersion Strengthned Alloy | 99.52 | 99.66 | 0 | 0.01 | 0 | 0 | 0 | 0.01 | 0 | 0 | 0.18 | 0.22 | 0 | 0 | 0 | 0 | 0 | 0 | 0.16 | 0.24 | 0 | 0 | 0 | 0 | 0 | 0 | 0 | 0 | 0 | 0 | 0 | 0 | 0 | 0 | 0 | 0 | 0 | 0 | 0 | 0 | 0 | 0 | 0 | 0 | 0 | 0 | 0 | 0 | 0 | 0
C15725* Dispersion Strengthened Alloy | 99.43 | 99.57 | 0 | 0.01 | 0 | 0 | 0 | 0.01 | 0 | 0 | 0.23 | 0.27 | 0 | 0 | 0 | 0 | 0 | 0 | 0.2 | 0.28 | 0 | 0 | 0 | 0 | 0 | 0 | 0 | 0 | 0 | 0 | 0 | 0 | 0 | 0 | 0 | 0 | 0 | 0 | 0 | 0 | 0 | 0 | 0 | 0 | 0 | 0 | 0 | 0 | 0 | 0
C15730* Copper Alloy | 98.94 | 99.42 | 0 | 0 | 0 | 0 | 0 | 0.04 | 0 | 0 | 0.26 | 0.34 | 0 | 0 | 0 | 0 | 0 | 0.22 | 0.32 | 0.46 | 0 | 0 | 0 | 0 | 0 | 0 | 0 | 0 | 0 | 0 | 0 | 0 | 0 | 0 | 0 | 0 | 0 | 0 | 0 | 0 | 0 | 0 | 0 | 0 | 0 | 0 | 0 | 0 | 0 | 0
C15750* Dispersion Strengthened Copper C3/60 | 98.56 | 99.06 | 0 | 0 | 0 | 0 | 0 | 0.04 | 0 | 0 | 0.42 | 0.5 | 0 | 0 | 0 | 0 | 0 | 0.22 | 0.52 | 0.68 | 0 | 0 | 0 | 0 | 0 | 0 | 0 | 0 | 0 | 0 | 0 | 0 | 0 | 0 | 0 | 0 | 0 | 0 | 0 | 0 | 0 | 0 | 0 | 0 | 0 | 0 | 0 | 0 | 0 | 0
C15760* Dispersion Strengthened Alloy | 98.77 | 98.9 | 0 | 0.01 | 0 | 0 | 0 | 0.01 | 0 | 0 | 0.58 | 0.62 | 0 | 0 | 0 | 0 | 0 | 0 | 0.52 | 0.59 | 0 | 0 | 0 | 0 | 0 | 0 | 0 | 0 | 0 | 0 | 0 | 0 | 0 | 0 | 0 | 0 | 0 | 0 | 0 | 0 | 0 | 0 | 0 | 0 | 0 | 0 | 0 | 0 | 0 | 0
C15780* Copper Alloy | 98.1 | 98.58 | 0 | 0 | 0 | 0 | 0 | 0.04 | 0 | 0 | 0.66 | 0.74 | 0 | 0 | 0 | 0 | 0 | 0.22 | 0.76 | 0.9 | 0 | 0 | 0 | 0 | 0 | 0 | 0 | 0 | 0 | 0 | 0 | 0 | 0 | 0 | 0 | 0 | 0 | 0 | 0 | 0 | 0 | 0 | 0 | 0 | 0 | 0 | 0 | 0 | 0 | 0
C15790* Copper Alloy | 97.68 | 98.16 | 0 | 0 | 0 | 0 | 0 | 0.04 | 0 | 0 | 0.88 | 0.96 | 0 | 0 | 0 | 0 | 0 | 0.22 | 0.96 | 1.1 | 0 | 0 | 0 | 0 | 0 | 0 | 0 | 0 | 0 | 0 | 0 | 0 | 0 | 0 | 0 | 0 | 0 | 0 | 0 | 0 | 0 | 0 | 0 | 0 | 0 | 0 | 0 | 0 | 0 | 0
C15815* Dispersion Strengthened Alloy | 97.82 | 98.67 | 0 | 0.01 | 0 | 0 | 0 | 0.01 | 0 | 0 | 0.13 | 0.17 | 0 | 0 | 0 | 0 | 1.2 | 1.8 | 0 | 0.19 | 0 | 0 | 0 | 0 | 0 | 0 | 0 | 0 | 0 | 0 | 0 | 0 | 0 | 0 | 0 | 0 | 0 | 0 | 0 | 0 | 0 | 0 | 0 | 0 | 0 | 0 | 0 | 0 | 0 | 0
C15900* Dispersion Strengthened Coper C3/11 | 97.51 | 98.84 | 0 | 0 | 0 | 0 | 0 | 0.04 | 0 | 0 | 0.76 | 0.84 | 0 | 0 | 0 | 0 | 0 | 0 | 0.4 | 0.54 | 0 | 0 | 0 | 0 | 0 | 0 | 0 | 0 | 0 | 0 | 0 | 0 | 0 | 0 | 0 | 0 | 0 | 0 | 0 | 0 | 0 | 0 | 0 | 0 | 0 | 0 | 0 | 0 | 0 | 0
C16200* Cadmium Copper | 99.98 | 100 | 0 | 0 | 0 | 0 | 0 | 0.02 | 0 | 0 | 0 | 0 | 0 | 0 | 0 | 0 | 0 | 0 | 0 | 0 | 0 | 0 | 0 | 0 | 0 | 0 | 0 | 0 | 0 | 0 | 0 | 0 | 0 | 0 | 0 | 0 | 0 | 0 | 0 | 0 | 0 | 0 | 0 | 0 | 0 | 0 | 0 | 0 | 0 | 0
C16500* | 99.28 | 99.5 | 0 | 0 | 0 | 0 | 0 | 0.02 | 0 | 0 | 0 | 0 | 0 | 0 | 0 | 0 | 0 | 0 | 0 | 0 | 0 | 0 | 0 | 0 | 0.5 | 0.7 | 0 | 0 | 0 | 0 | 0 | 0 | 0 | 0 | 0 | 0 | 0 | 0 | 0 | 0 | 0 | 0 | 0 | 0 | 0 | 0 | 0 | 0 | 0 | 0
C17000* Beryllium Copper | 97.75 | 98.2 | 0 | 0 | 0 | 0 | 0 | 0 | 0 | 0 | 0 | 0.2 | 0 | 0 | 0 | 0 | 0 | 0 | 0 | 0 | 0 | 0 | 0 | 0 | 0 | 0 | 0 | 0 | 1.6 | 1.85 | 0.2 | 0 | 0 | 0 | 0 | 0.2 | 0 | 0 | 0 | 0 | 0 | 0 | 0 | 0 | 0 | 0 | 0 | 0 | 0 | 0
C17200* Beryllium Copper | 97.6 | 98 | 0 | 0 | 0 | 0 | 0 | 0 | 0 | 0 | 0 | 0.2 | 0 | 0 | 0 | 0 | 0 | 0 | 0 | 0 | 0 | 0 | 0 | 0 | 0 | 0 | 0 | 0 | 1.8 | 2 | 0.2 | 0 | 0 | 0 | 0 | 0.2 | 0 | 0 | 0 | 0 | 0 | 0 | 0 | 0 | 0 | 0 | 0 | 0 | 0 | 0
C17300 Beryllium Copper | 97 | 97.8 | 0.2 | 0.6 | 0 | 0 | 0 | 0 | 0 | 0 | 0 | 0.2 | 0 | 0 | 0 | 0 | 0 | 0 | 0 | 0 | 0 | 0 | 0 | 0 | 0 | 0 | 0 | 0 | 1.8 | 2 | 0.2 | 0 | 0 | 0 | 0 | 0.2 | 0 | 0 | 0 | 0 | 0 | 0 | 0 | 0 | 0 | 0 | 0 | 0 | 0 | 0
C17410* Beryllium Copper | 98.3 | 99.5 | 0 | 0 | 0 | 0 | 0 | 0.2 | 0 | 0 | 0 | 0.2 | 0 | 0 | 0 | 0 | 0 | 0 | 0 | 0 | 0 | 0 | 0 | 0 | 0 | 0 | 0 | 0 | 0.15 | 0.5 | 0.35 | 0.6 | 0 | 0 | 0 | 0.2 | 0 | 0 | 0 | 0 | 0 | 0 | 0 | 0 | 0 | 0 | 0 | 0 | 0 | 0
C17450* Beryllium Copper | 97.65 | 99.35 | 0 | 0 | 0 | 0 | 0 | 0.2 | 0 | 0 | 0 | 0.2 | 0 | 0 | 0 | 0 | 0 | 0 | 0 | 0 | 0 | 0 | 0 | 0 | 0 | 0.25 | 0.5 | 1 | 0.15 | 0.5 | 0 | 0 | 0 | 0 | 0 | 0.2 | 0 | 0 | 0 | 0 | 0 | 0 | 0 | 0 | 0 | 0 | 0 | 0 | 0 | 0
C17455 Beryllium Copper | 97.05 | 99.15 | 0.2 | 0.6 | 0 | 0 | 0 | 0.2 | 0 | 0 | 0 | 0.2 | 0 | 0 | 0 | 0 | 0 | 0 | 0 | 0 | 0 | 0 | 0 | 0 | 0 | 0.25 | 0.5 | 1 | 0.15 | 0.5 | 0 | 0 | 0 | 0 | 0 | 0.2 | 0 | 0 | 0 | 0 | 0 | 0 | 0 | 0 | 0 | 0 | 0 | 0 | 0 | 0
C17460* Beryllium Copper | 97.25 | 98.85 | 0 | 0 | 0 | 0 | 0 | 0.2 | 0 | 0 | 0 | 0.2 | 0 | 0 | 0 | 0 | 0 | 0 | 0 | 0 | 0 | 0 | 0 | 0 | 0 | 0.25 | 1 | 1.4 | 0.15 | 0.5 | 0 | 0 | 0 | 0 | 0 | 0.2 | 0 | 0 | 0 | 0 | 0 | 0 | 0 | 0 | 0 | 0 | 0 | 0 | 0 | 0
C17465 Beryllium Copper | 96.65 | 98.65 | 0.2 | 0.6 | 0 | 0 | 0 | 0.2 | 0 | 0 | 0 | 0.2 | 0 | 0 | 0 | 0 | 0 | 0 | 0 | 0 | 0 | 0 | 0 | 0 | 0 | 0.25 | 1 | 1.4 | 0.15 | 0.5 | 0 | 0 | 0 | 0 | 0 | 0.2 | 0 | 0 | 0 | 0 | 0 | 0 | 0 | 0 | 0 | 0 | 0 | 0 | 0 | 0
C17500* Beryllium Copper | 96.1 | 97.2 | 0 | 0 | 0 | 0 | 0 | 0.1 | 0 | 0 | 0 | 0.2 | 0 | 0 | 0 | 0 | 0 | 0 | 0 | 0 | 0 | 0 | 0 | 0 | 0 | 0 | 0 | 0 | 0.4 | 0.7 | 2.4 | 2.7 | 0 | 0 | 0 | 0.2 | 0 | 0 | 0 | 0 | 0 | 0 | 0 | 0 | 0 | 0 | 0 | 0 | 0 | 0
C17510* Beryllium Copper | 96.4 | 98.4 | 0 | 0 | 0 | 0 | 0 | 0.1 | 0 | 0 | 0 | 0.2 | 0 | 0 | 0 | 0 | 0 | 0 | 0 | 0 | 0 | 0 | 0 | 0 | 0 | 0 | 1.4 | 2.2 | 0.2 | 0.6 | 0 | 0.3 | 0 | 0 | 0 | 0.2 | 0 | 0 | 0 | 0 | 0 | 0 | 0 | 0 | 0 | 0 | 0 | 0 | 0 | 0
C17530* Beryllium Copper | 96.1 | 98 | 0 | 0 | 0 | 0 | 0 | 0.2 | 0 | 0 | 0 | 0.6 | 0 | 0 | 0 | 0 | 0 | 0 | 0 | 0 | 0 | 0 | 0 | 0 | 0 | 0 | 1.8 | 2.5 | 0.2 | 0.4 | 0 | 0 | 0 | 0 | 0 | 0.2 | 0 | 0 | 0 | 0 | 0 | 0 | 0 | 0 | 0 | 0 | 0 | 0 | 0 | 0
C17540 CW103C | 96.3 | 98 | 0 | 0 | 0 | 0 | 0 | 0.2 | 0 | 0 | 0 | 0 | 0 | 0 | 0 | 0 | 0 | 0 | 0 | 0 | 0 | 0 | 0 | 0 | 0 | 0 | 0.8 | 1.3 | 0.4 | 0.7 | 0.8 | 1.3 | 0 | 0 | 0 | 0.2 | 0 | 0 | 0 | 0 | 0 | 0 | 0 | 0 | 0 | 0 | 0 | 0 | 0 | 0
C18000 | 95.25 | 97.7 | 0 | 0 | 0 | 0 | 0 | 0.15 | 0 | 0 | 0 | 0 | 0 | 0 | 0 | 0 | 0 | 0 | 0 | 0 | 0 | 0 | 0 | 0 | 0 | 0 | 1.8 | 3 | 0 | 0 | 0 | 0 | 0.1 | 0.8 | 0.4 | 0.8 | 0 | 0 | 0 | 0 | 0 | 0 | 0 | 0 | 0 | 0 | 0 | 0 | 0 | 0
C18020 | 99.1 | 99.75 | 0 | 0 | 0.1 | 0.3 | 0 | 0 | 0 | 0 | 0 | 0 | 0 | 0 | 0 | 0 | 0 | 0 | 0 | 0 | 0 | 0 | 0 | 0 | 0.05 | 0.25 | 0 | 0 | 0 | 0 | 0 | 0 | 0.1 | 0.3 | 0 | 0.05 | 0 | 0 | 0 | 0 | 0 | 0 | 0 | 0 | 0 | 0 | 0 | 0 | 0 | 0
C18025 High Copper Alloy | 99.23 | 99.57 | 0 | 0 | 0.05 | 0.15 | 0 | 0 | 0 | 0 | 0 | 0 | 0 | 0 | 0 | 0 | 0 | 0 | 0 | 0 | 0 | 0 | 0 | 0 | 0.15 | 0.25 | 0 | 0 | 0 | 0 | 0 | 0 | 0.2 | 0.3 | 0.03 | 0.07 | 0 | 0 | 0 | 0 | 0 | 0 | 0 | 0 | 0 | 0 | 0 | 0 | 0 | 0
C18030 | 99.665 | 99.815 | 0 | 0 | 0 | 0 | 0 | 0 | 0.005 | 0.015 | 0 | 0 | 0 | 0 | 0 | 0 | 0 | 0 | 0 | 0 | 0 | 0 | 0 | 0 | 0.08 | 0.12 | 0 | 0 | 0 | 0 | 0 | 0 | 0.1 | 0.2 | 0 | 0 | 0 | 0 | 0 | 0 | 0 | 0 | 0 | 0 | 0 | 0 | 0 | 0 | 0 | 0
C18040 | 99.185 | 99.495 | 0 | 0 | 0.05 | 0.15 | 0 | 0 | 0.005 | 0.015 | 0 | 0 | 0 | 0 | 0 | 0 | 0 | 0 | 0 | 0 | 0 | 0 | 0 | 0 | 0.2 | 0.3 | 0 | 0 | 0 | 0 | 0 | 0 | 0.25 | 0.35 | 0 | 0 | 0 | 0 | 0 | 0 | 0 | 0 | 0 | 0 | 0 | 0 | 0 | 0 | 0 | 0
C18045 | 99.1 | 99.45 | 0 | 0 | 0.15 | 0.3 | 0 | 0 | 0 | 0 | 0 | 0 | 0 | 0 | 0 | 0 | 0 | 0 | 0 | 0 | 0 | 0 | 0 | 0 | 0.2 | 0.3 | 0 | 0 | 0 | 0 | 0 | 0 | 0.2 | 0.35 | 0 | 0.05 | 0 | 0 | 0 | 0 | 0 | 0 | 0 | 0 | 0 | 0 | 0 | 0 | 0 | 0
C18050 | 99.85 | 99.95 | 0 | 0 | 0 | 0 | 0 | 0 | 0 | 0 | 0 | 0 | 0 | 0 | 0 | 0 | 0 | 0 | 0 | 0 | 0 | 0 | 0 | 0 | 0 | 0 | 0 | 0 | 0 | 0 | 0 | 0 | 0.05 | 0.15 | 0 | 0 | 0 | 0 | 0 | 0 | 0 | 0 | 0 | 0 | 0 | 0 | 0 | 0 | 0 | 0
C18060 | 99.2 | 99.78 | 0 | 0 | 0 | 0 | 0 | 0 | 0 | 0 | 0 | 0 | 0 | 0 | 0 | 0 | 0 | 0 | 0 | 0 | 0 | 0 | 0 | 0 | 0 | 0.1 | 0 | 0 | 0 | 0 | 0.01 | 0.15 | 0.2 | 0.4 | 0.01 | 0.15 | 0 | 0 | 0 | 0 | 0 | 0 | 0 | 0 | 0 | 0 | 0 | 0 | 0 | 0
C18070 | 99 | 99.83 | 0 | 0 | 0 | 0 | 0 | 0 | 0 | 0 | 0 | 0 | 0 | 0 | 0 | 0 | 0 | 0 | 0 | 0 | 0 | 0 | 0 | 0 | 0 | 0 | 0 | 0 | 0 | 0 | 0 | 0 | 0.15 | 0.4 | 0.02 | 0.07 | 0 | 0 | 0 | 0 | 0 | 0 | 0 | 0 | 0 | 0 | 0 | 0 | 0 | 0
C18080 | 99 | 99.77 | 0 | 0 | 0 | 0 | 0.02 | 0.2 | 0 | 0 | 0 | 0 | 0 | 0 | 0 | 0 | 0 | 0 | 0 | 0 | 0 | 0 | 0 | 0 | 0 | 0 | 0 | 0 | 0 | 0 | 0 | 0 | 0.2 | 0.7 | 0.01 | 0.1 | 0 | 0 | 0 | 0 | 0 | 0 | 0 | 0 | 0 | 0 | 0 | 0 | 0 | 0
C18090 | 96 | 99 | 0 | 0 | 0 | 0 | 0 | 0 | 0 | 0 | 0 | 0 | 0 | 0 | 0 | 0 | 0 | 0 | 0 | 0 | 0 | 0 | 0 | 0 | 0.5 | 1.2 | 0.3 | 1.2 | 0 | 0 | 0 | 0 | 0.2 | 1 | 0 | 0 | 0 | 0 | 0 | 0 | 0 | 0 | 0 | 0 | 0 | 0 | 0 | 0 | 0 | 0
C18100 | 98.7 | 99.6 | 0 | 0 | 0 | 0 | 0 | 0 | 0 | 0 | 0 | 0 | 0 | 0 | 0 | 0 | 0 | 0 | 0 | 0 | 0 | 0 | 0 | 0 | 0 | 0 | 0 | 0 | 0 | 0 | 0 | 0 | 0.4 | 1.2 | 0 | 0 | 0 | 0 | 0 | 0 | 0 | 0 | 0 | 0 | 0 | 0 | 0 | 0 | 0 | 0
C18135 | 99.4 | 99.8 | 0 | 0 | 0 | 0 | 0 | 0 | 0 | 0 | 0 | 0 | 0 | 0 | 0 | 0 | 0 | 0 | 0 | 0 | 0 | 0 | 0 | 0 | 0 | 0 | 0 | 0 | 0 | 0 | 0 | 0 | 0.2 | 0.6 | 0 | 0 | 0 | 0 | 0 | 0 | 0 | 0 | 0 | 0 | 0 | 0 | 0 | 0 | 0 | 0
C18140 | 99.5 | 99.845 | 0 | 0 | 0 | 0 | 0 | 0 | 0 | 0 | 0 | 0 | 0 | 0 | 0 | 0 | 0 | 0 | 0 | 0 | 0 | 0 | 0 | 0 | 0 | 0 | 0 | 0 | 0 | 0 | 0 | 0 | 0.15 | 0.45 | 0.005 | 0.05 | 0 | 0 | 0 | 0 | 0 | 0 | 0 | 0 | 0 | 0 | 0 | 0 | 0 | 0
C18141 High Copper Alloy MZC1 | 99.27 | 99.79 | 0 | 0 | 0 | 0 | 0 | 0 | 0 | 0 | 0 | 0.1 | 0 | 0 | 0 | 0 | 0 | 0 | 0 | 0 | 0 | 0 | 0 | 0 | 0 | 0.2 | 0 | 0 | 0 | 0 | 0 | 0 | 0.2 | 0.4 | 0.01 | 0.03 | 0 | 0 | 0 | 0 | 0 | 0 | 0 | 0 | 0 | 0 | 0 | 0 | 0 | 0
C18142 | 99.7 | 99.8 | 0 | 0 | 0 | 0 | 0 | 0 | 0 | 0 | 0 | 0 | 0 | 0 | 0 | 0 | 0 | 0 | 0 | 0 | 0 | 0 | 0 | 0 | 0 | 0 | 0 | 0 | 0 | 0 | 0 | 0 | 0.2 | 0.3 | 0 | 0 | 0 | 0 | 0 | 0 | 0 | 0 | 0 | 0 | 0 | 0 | 0 | 0 | 0 | 0
C18143 High Copper | 99.27 | 99.79 | 0 | 0 | 0 | 0 | 0 | 0 | 0 | 0 | 0 | 0.1 | 0 | 0 | 0 | 0 | 0 | 0 | 0 | 0 | 0 | 0 | 0 | 0 | 0 | 0.2 | 0 | 0 | 0 | 0 | 0 | 0 | 0.2 | 0.4 | 0.01 | 0.03 | 0 | 0 | 0 | 0 | 0 | 0 | 0 | 0 | 0 | 0 | 0 | 0 | 0 | 0
C18145 | 99.4 | 99.8 | 0 | 0 | 0.1 | 0.3 | 0 | 0 | 0 | 0 | 0 | 0 | 0 | 0 | 0 | 0 | 0 | 0 | 0 | 0 | 0 | 0 | 0 | 0 | 0 | 0 | 0 | 0 | 0 | 0 | 0 | 0 | 0.1 | 0.3 | 0 | 0 | 0 | 0 | 0 | 0 | 0 | 0 | 0 | 0 | 0 | 0 | 0 | 0 | 0 | 0
C18147 | 99.65 | 99.85 | 0 | 0 | 0 | 0 | 0 | 0 | 0 | 0 | 0 | 0 | 0 | 0 | 0 | 0 | 0 | 0 | 0 | 0 | 0 | 0 | 0 | 0 | 0 | 0 | 0 | 0 | 0 | 0 | 0 | 0 | 0.15 | 0.35 | 0 | 0 | 0 | 0 | 0 | 0 | 0 | 0 | 0 | 0 | 0 | 0 | 0 | 0 | 0 | 0
C18148 | 99.18 | 99.496 | 0 | 0 | 0 | 0 | 0 | 0 | 0.004 | 0.02 | 0 | 0 | 0 | 0 | 0 | 0 | 0 | 0 | 0 | 0 | 0 | 0 | 0 | 0 | 0 | 0 | 0 | 0 | 0 | 0 | 0 | 0 | 0.5 | 0.8 | 0 | 0 | 0 | 0 | 0 | 0 | 0 | 0 | 0 | 0 | 0 | 0 | 0 | 0 | 0 | 0
C18150 | 98.5 | 99.5 | 0 | 0 | 0 | 0 | 0 | 0 | 0 | 0 | 0 | 0 | 0 | 0 | 0 | 0 | 0 | 0 | 0 | 0 | 0 | 0 | 0 | 0 | 0 | 0 | 0 | 0 | 0 | 0 | 0 | 0 | 0.5 | 1.5 | 0 | 0 | 0 | 0 | 0 | 0 | 0 | 0 | 0 | 0 | 0 | 0 | 0 | 0 | 0 | 0
C18160 | 98.6 | 99.8 | 0 | 0 | 0 | 0 | 0 | 0.1 | 0 | 0 | 0 | 0 | 0 | 0 | 0 | 0 | 0 | 0 | 0 | 0 | 0 | 0 | 0 | 0 | 0 | 0 | 0 | 0 | 0 | 0 | 0 | 0 | 0.2 | 1.2 | 0 | 0.1 | 0 | 0 | 0 | 0 | 0 | 0 | 0 | 0 | 0 | 0 | 0 | 0 | 0 | 0
C18200 Chromium Copper | 98.55 | 99.4 | 0 | 0.05 | 0 | 0 | 0 | 0.1 | 0 | 0 | 0 | 0 | 0 | 0 | 0 | 0 | 0 | 0 | 0 | 0 | 0 | 0 | 0 | 0 | 0 | 0 | 0 | 0 | 0 | 0 | 0 | 0 | 0.6 | 1.2 | 0 | 0.1 | 0 | 0 | 0 | 0 | 0 | 0 | 0 | 0 | 0 | 0 | 0 | 0 | 0 | 0
C18400 Chromium Copper | 97.8 | 99.6 | 0 | 0 | 0 | 0.7 | 0 | 0.15 | 0 | 0.05 | 0 | 0 | 0 | 0 | 0 | 0 | 0 | 0 | 0 | 0 | 0 | 0 | 0 | 0 | 0 | 0 | 0 | 0 | 0 | 0 | 0 | 0 | 0.4 | 1.2 | 0 | 0.1 | 0 | 0 | 0 | 0 | 0 | 0 | 0 | 0 | 0 | 0 | 0 | 0 | 0 | 0
C18600 | 97.85 | 99.65 | 0 | 0 | 0 | 0 | 0.25 | 0.8 | 0 | 0 | 0 | 0 | 0 | 0 | 0 | 0 | 0 | 0 | 0 | 0 | 0 | 0 | 0 | 0 | 0 | 0 | 0 | 0.25 | 0 | 0 | 0 | 0.1 | 0.1 | 1 | 0 | 0 | 0 | 0 | 0 | 0 | 0 | 0 | 0 | 0 | 0 | 0 | 0 | 0 | 0 | 0
C18610 | 97.85 | 99.65 | 0 | 0 | 0 | 0 | 0 | 0.1 | 0 | 0 | 0 | 0 | 0 | 0 | 0 | 0 | 0 | 0 | 0 | 0 | 0 | 0 | 0 | 0 | 0 | 0 | 0 | 0.25 | 0 | 0 | 0.25 | 0.8 | 0.1 | 1 | 0 | 0 | 0 | 0 | 0 | 0 | 0 | 0 | 0 | 0 | 0 | 0 | 0 | 0 | 0 | 0
C18620* Hiigh Copper | 99.4 | 99.75 | 0 | 0 | 0.02 | 0.1 | 0 | 0 | 0.04 | 0.075 | 0 | 0 | 0 | 0 | 0 | 0 | 0 | 0 | 0 | 0 | 0 | 0 | 0 | 0 | 0.03 | 0.15 | 0.02 | 0.06 | 0 | 0 | 0.14 | 0.21 | 0 | 0 | 0 | 0 | 0 | 0 | 0 | 0 | 0 | 0 | 0 | 0 | 0 | 0 | 0 | 0 | 0 | 0
C18625* HRSC | 99.4 | 99.79 | 0 | 0 | 0 | 0.1 | 0 | 0 | 0.05 | 0.09 | 0 | 0 | 0 | 0 | 0 | 0 | 0 | 0 | 0 | 0 | 0 | 0 | 0 | 0 | 0.01 | 0.1 | 0 | 0.1 | 0 | 0 | 0.15 | 0.35 | 0 | 0 | 0 | 0 | 0 | 0 | 0 | 0 | 0 | 0 | 0 | 0 | 0 | 0 | 0 | 0 | 0 | 0
C18660* High Copper Alloy | 99.65 | 99.85 | 0 | 0 | 0 | 0 | 0.1 | 0.15 | 0.03 | 0.08 | 0 | 0 | 0 | 0 | 0 | 0 | 0 | 0 | 0 | 0 | 0 | 0 | 0 | 0 | 0 | 0.08 | 0 | 0 | 0 | 0 | 0 | 0 | 0.01 | 0.02 | 0.01 | 0.02 | 0 | 0 | 0 | 0 | 0 | 0 | 0 | 0 | 0 | 0 | 0 | 0 | 0 | 0
C18661* | 99.68 | 99.999 | 0 | 0 | 0 | 0 | 0 | 0.1 | 0.001 | 0.02 | 0 | 0 | 0 | 0 | 0 | 0 | 0 | 0 | 0 | 0 | 0 | 0 | 0 | 0 | 0 | 0.2 | 0 | 0 | 0 | 0 | 0 | 0 | 0 | 0 | 0 | 0 | 0 | 0 | 0 | 0 | 0 | 0 | 0 | 0 | 0 | 0 | 0 | 0 | 0 | 0
C18665* | 99 | 99.998 | 0 | 0 | 0 | 0 | 0 | 0 | 0.002 | 0.04 | 0 | 0 | 0 | 0 | 0 | 0 | 0 | 0 | 0 | 0 | 0 | 0 | 0 | 0 | 0 | 0 | 0 | 0 | 0 | 0 | 0 | 0 | 0 | 0 | 0 | 0 | 0 | 0 | 0 | 0 | 0 | 0 | 0 | 0 | 0 | 0 | 0 | 0 | 0 | 0
C18670 MSP5 | 100 | 100 | 0 | 0 | 0 | 0 | 0 | 0 | 0 | 0 | 0 | 0 | 0 | 0 | 0 | 0 | 0 | 0 | 0 | 0 | 0 | 0 | 0 | 0 | 0 | 0 | 0 | 0 | 0 | 0 | 0 | 0 | 0 | 0 | 0 | 0 | 0 | 0 | 0 | 0 | 0 | 0 | 0 | 0 | 0 | 0 | 0 | 0 | 0 | 0
C18700 Free-Machining Cu | 99.5 | 99.2 | 0.8 | 1.5 | 0 | 0 | 0 | 0 | 0 | 0 | 0 | 0 | 0 | 0 | 0 | 0 | 0 | 0 | 0 | 0 | 0 | 0 | 0 | 0 | 0 | 0 | 0 | 0 | 0 | 0 | 0 | 0 | 0 | 0 | 0 | 0 | 0 | 0 | 0 | 0 | 0 | 0 | 0 | 0 | 0 | 0 | 0 | 0 | 0 | 0
C18835* | 99 | 99.85 | 0 | 0.05 | 0 | 0.3 | 0 | 0.1 | 0 | 0.01 | 0 | 0 | 0 | 0 | 0 | 0 | 0 | 0 | 0 | 0 | 0 | 0 | 0 | 0 | 0.15 | 0.55 | 0 | 0 | 0 | 0 | 0 | 0 | 0 | 0 | 0 | 0 | 0 | 0 | 0 | 0 | 0 | 0 | 0 | 0 | 0 | 0 | 0 | 0 | 0 | 0
C18900* | 98.52 | 99.25 | 0 | 0.02 | 0 | 0.1 | 0 | 0 | 0 | 0.05 | 0 | 0.01 | 0 | 0 | 0 | 0 | 0 | 0 | 0 | 0 | 0 | 0 | 0 | 0 | 0.6 | 0.9 | 0 | 0 | 0 | 0 | 0 | 0 | 0 | 0 | 0.15 | 0.4 | 0 | 0 | 0 | 0 | 0 | 0 | 0 | 0 | 0 | 0 | 0 | 0 | 0 | 0
C18980*(1) | 98 | 100 | 0 | 0.02 | 0 | 0 | 0 | 0 | 0 | 0.15 | 0 | 0 | 0 | 0 | 0 | 0 | 0 | 0 | 0 | 0 | 0 | 0 | 0 | 0 | 0 | 1 | 0 | 0 | 0 | 0 | 0 | 0 | 0 | 0 | 0 | 0.5 | 0 | 0 | 0 | 0 | 0 | 0 | 0 | 0 | 0 | 0 | 0 | 0 | 0 | 0
C18990 | 97.585 | 98.095 | 0 | 0 | 0 | 0 | 0 | 0 | 0.005 | 0.015 | 0 | 0 | 0 | 0 | 0 | 0 | 0 | 0 | 0 | 0 | 0 | 0 | 0 | 0 | 1.8 | 2.2 | 0 | 0 | 0 | 0 | 0 | 0 | 0.1 | 0.2 | 0 | 0 | 0 | 0 | 0 | 0 | 0 | 0 | 0 | 0 | 0 | 0 | 0 | 0 | 0 | 0
C19000* | 97.4 | 98.95 | 0 | 0.05 | 0 | 0.8 | 0 | 0.1 | 0.15 | 0.35 | 0 | 0 | 0 | 0 | 0 | 0 | 0 | 0 | 0 | 0 | 0 | 0 | 0 | 0 | 0 | 0 | 0.9 | 1.3 | 0 | 0 | 0 | 0 | 0 | 0 | 0 | 0 | 0 | 0 | 0 | 0 | 0 | 0 | 0 | 0 | 0 | 0 | 0 | 0 | 0 | 0
C19002* | 97.1 | 98.37 | 0 | 0.05 | 0.01 | 0.35 | 0 | 0.1 | 0 | 0.05 | 0 | 0 | 0 | 0 | 0 | 0 | 0 | 0 | 0 | 0 | 0 | 0 | 0 | 0 | 0.02 | 0.3 | 1.4 | 1.7 | 0 | 0 | 0 | 0 | 0 | 0 | 0.2 | 0.35 | 0 | 0 | 0 | 0 | 0 | 0 | 0 | 0 | 0 | 0 | 0 | 0 | 0 | 0
C19005 | 96.75 | 98.18 | 0 | 0.05 | 0.2 | 0.7 | 0 | 0.1 | 0 | 0.05 | 0 | 0 | 0 | 0 | 0 | 0 | 0 | 0 | 0 | 0 | 0 | 0 | 0 | 0 | 0.02 | 0.3 | 1.4 | 1.7 | 0 | 0 | 0 | 0 | 0 | 0 | 0.2 | 0.35 | 0 | 0 | 0 | 0 | 0 | 0 | 0 | 0 | 0 | 0 | 0 | 0 | 0 | 0
C19010* | 97.8 | 99.04 | 0 | 0 | 0 | 0 | 0 | 0 | 0.01 | 0.05 | 0 | 0 | 0 | 0 | 0 | 0 | 0 | 0 | 0 | 0 | 0 | 0 | 0 | 0 | 0 | 0 | 0.8 | 1.8 | 0 | 0 | 0 | 0 | 0 | 0 | 0.15 | 0.35 | 0 | 0 | 0 | 0 | 0 | 0 | 0 | 0 | 0 | 0 | 0 | 0 | 0 | 0
C19015* | 97 | 99.38 | 0 | 0 | 0 | 0 | 0 | 0 | 0.02 | 0.2 | 0 | 0 | 0 | 0 | 0 | 0 | 0 | 0 | 0 | 0 | 0 | 0 | 0 | 0 | 0 | 0 | 0.5 | 2.4 | 0 | 0 | 0 | 0 | 0 | 0 | 0.1 | 0.4 | 0 | 0 | 0 | 0 | 0 | 0 | 0 | 0 | 0 | 0 | 0 | 0 | 0 | 0
C19020* | 95.9 | 99.19 | 0 | 0 | 0 | 0 | 0 | 0 | 0.01 | 0.2 | 0 | 0 | 0 | 0 | 0 | 0 | 0 | 0 | 0 | 0 | 0 | 0 | 0 | 0 | 0.3 | 0.9 | 0.5 | 3 | 0 | 0 | 0 | 0 | 0 | 0 | 0 | 0 | 0 | 0 | 0 | 0 | 0 | 0 | 0 | 0 | 0 | 0 | 0 | 0 | 0 | 0
C19022* High Copper Alloy | 97.681 | 99.39 | 0 | 0.009 | 0 | 0.2 | 0 | 0.04 | 0.01 | 0.07 | 0 | 0 | 0 | 0 | 0 | 0 | 0 | 0 | 0 | 0 | 0 | 0 | 0 | 0 | 0.3 | 1 | 0.3 | 1 | 0 | 0 | 0 | 0 | 0 | 0 | 0 | 0 | 0 | 0 | 0 | 0 | 0 | 0 | 0 | 0 | 0 | 0 | 0 | 0 | 0 | 0
C19024* High Copper Alloy | 98.47 | 99.872 | 0 | 0.01 | 0 | 0.05 | 0 | 0.02 | 0.008 | 0.05 | 0 | 0 | 0 | 0 | 0 | 0 | 0 | 0 | 0 | 0 | 0 | 0 | 0 | 0 | 0.02 | 0.8 | 0.1 | 0.6 | 0 | 0 | 0 | 0 | 0 | 0 | 0 | 0 | 0 | 0 | 0 | 0 | 0 | 0 | 0 | 0 | 0 | 0 | 0 | 0 | 0 | 0
C19025* | 97.33 | 98.47 | 0 | 0 | 0 | 0.2 | 0 | 0.1 | 0.03 | 0.07 | 0 | 0 | 0 | 0 | 0 | 0 | 0 | 0 | 0 | 0 | 0 | 0 | 0 | 0 | 0.7 | 1.1 | 0.8 | 1.2 | 0 | 0 | 0 | 0 | 0 | 0 | 0 | 0 | 0 | 0 | 0 | 0 | 0 | 0 | 0 | 0 | 0 | 0 | 0 | 0 | 0 | 0
C19026 | 96.87 | 98.4 | 0 | 0.01 | 0 | 0.5 | 0 | 0 | 0.03 | 0.07 | 0 | 0 | 0 | 0 | 0 | 0 | 0 | 0 | 0 | 0 | 0 | 0 | 0 | 0 | 0.7 | 1.1 | 0.8 | 1.2 | 0 | 0 | 0 | 0 | 0 | 0 | 0.07 | 0.25 | 0 | 0 | 0 | 0 | 0 | 0 | 0 | 0 | 0 | 0 | 0 | 0 | 0 | 0
C19027* NB 115 High Copper | 96.55 | 98.27 | 0 | 0 | 0 | 0.2 | 0 | 0.1 | 0.03 | 0.15 | 0 | 0 | 0 | 0 | 0 | 0 | 0 | 0 | 0 | 0 | 0 | 0 | 0 | 0 | 1.2 | 1.8 | 0.5 | 1.2 | 0 | 0 | 0 | 0 | 0 | 0 | 0 | 0 | 0 | 0 | 0 | 0 | 0 | 0 | 0 | 0 | 0 | 0 | 0 | 0 | 0 | 0
C19030* | 96.35 | 97.49 | 0 | 0.02 | 0 | 0 | 0 | 0.1 | 0.01 | 0.03 | 0 | 0 | 0 | 0 | 0 | 0 | 0 | 0 | 0 | 0 | 0 | 0 | 0 | 0 | 1 | 1.5 | 1.5 | 2 | 0 | 0 | 0 | 0 | 0 | 0 | 0 | 0 | 0 | 0 | 0 | 0 | 0 | 0 | 0 | 0 | 0 | 0 | 0 | 0 | 0 | 0
C19040* CAC5 High Copper | 96.1 | 98.28 | 0 | 0.02 | 0 | 0.8 | 0 | 0.06 | 0.02 | 0.09 | 0 | 0 | 0 | 0 | 0 | 0 | 0 | 0 | 0 | 0 | 0 | 0 | 0 | 0 | 1 | 2 | 0.7 | 0.9 | 0 | 0 | 0 | 0 | 0 | 0 | 0 | 0.01 | 0 | 0 | 0 | 0 | 0 | 0 | 0 | 0 | 0 | 0 | 0 | 0 | 0 | 0
C19050* SPKFC-5E High Copper | 95.1 | 98.57 | 0 | 0.02 | 0 | 1 | 0.05 | 0.15 | 0.08 | 0.2 | 0 | 0 | 0 | 0 | 0 | 0 | 0 | 0 | 0 | 0 | 0 | 0 | 0 | 0 | 0.8 | 2.5 | 0.5 | 1 | 0 | 0 | 0 | 0 | 0 | 0 | 0 | 0 | 0 | 0 | 0 | 0 | 0 | 0 | 0 | 0 | 0 | 0 | 0 | 0 | 0 | 0
C19100 | 97.55 | 98.95 | 0 | 0.1 | 0 | 0.5 | 0 | 0.2 | 0.15 | 0.35 | 0 | 0 | 0 | 0 | 0 | 0 | 0 | 0 | 0 | 0 | 0 | 0 | 0 | 0 | 0 | 0 | 0.9 | 1.3 | 0 | 0 | 0 | 0 | 0 | 0 | 0 | 0 | 0 | 0 | 0 | 0 | 0 | 0 | 0 | 0 | 0 | 0 | 0 | 0 | 0 | 0
C19140 | 97.05 | 98.65 | 0.4 | 0.8 | 0 | 0.5 | 0 | 0.05 | 0.15 | 0.35 | 0 | 0 | 0 | 0 | 0 | 0 | 0 | 0 | 0 | 0 | 0 | 0 | 0 | 0 | 0 | 0.05 | 0.8 | 1.2 | 0 | 0 | 0 | 0 | 0 | 0 | 0 | 0 | 0 | 0 | 0 | 0 | 0 | 0 | 0 | 0 | 0 | 0 | 0 | 0 | 0 | 0
C19150 | 97.35 | 98.55 | 0.5 | 1 | 0 | 0 | 0 | 0.05 | 0.15 | 0.35 | 0 | 0 | 0 | 0 | 0 | 0 | 0 | 0 | 0 | 0 | 0 | 0 | 0 | 0 | 0 | 0.05 | 0.8 | 1.2 | 0 | 0 | 0 | 0 | 0 | 0 | 0 | 0 | 0 | 0 | 0 | 0 | 0 | 0 | 0 | 0 | 0 | 0 | 0 | 0 | 0 | 0
C19160 | 96.65 | 98.25 | 0.8 | 1.2 | 0 | 0.5 | 0 | 0.05 | 0.15 | 0.35 | 0 | 0 | 0 | 0 | 0 | 0 | 0 | 0 | 0 | 0 | 0 | 0 | 0 | 0 | 0 | 0.05 | 0.8 | 1.2 | 0 | 0 | 0 | 0 | 0 | 0 | 0 | 0 | 0 | 0 | 0 | 0 | 0 | 0 | 0 | 0 | 0 | 0 | 0 | 0 | 0 | 0
C19170* KLF170 High Copper | 96.8 | 99.37 | 0 | 0.02 | 0 | 1 | 0.05 | 0.15 | 0.08 | 0.2 | 0 | 0 | 0 | 0 | 0 | 0 | 0 | 0 | 0 | 0 | 0 | 0 | 0 | 0 | 0 | 0.8 | 0.5 | 1 | 0 | 0 | 0 | 0 | 0 | 0 | 0 | 0.01 | 0 | 0 | 0 | 0 | 0 | 0 | 0 | 0 | 0 | 0 | 0 | 0 | 0 | 0
C19200* | 98.5 | 99.19 | 0 | 0 | 0 | 0.2 | 0.8 | 1.2 | 0.01 | 0.04 | 0 | 0 | 0 | 0 | 0 | 0 | 0 | 0 | 0 | 0 | 0 | 0 | 0 | 0 | 0 | 0 | 0 | 0 | 0 | 0 | 0 | 0 | 0 | 0 | 0 | 0 | 0 | 0 | 0 | 0 | 0 | 0 | 0 | 0 | 0 | 0 | 0 | 0 | 0 | 0
C19210* | 99.81 | 99.925 | 0 | 0 | 0 | 0 | 0.05 | 0.15 | 0.025 | 0.04 | 0 | 0 | 0 | 0 | 0 | 0 | 0 | 0 | 0 | 0 | 0 | 0 | 0 | 0 | 0 | 0 | 0 | 0 | 0 | 0 | 0 | 0 | 0 | 0 | 0 | 0 | 0 | 0 | 0 | 0 | 0 | 0 | 0 | 0 | 0 | 0 | 0 | 0 | 0 | 0
C19215* | 96.25 | 98.825 | 0 | 0 | 1.1 | 3.5 | 0.05 | 0.2 | 0.025 | 0.05 | 0 | 0 | 0 | 0 | 0 | 0 | 0 | 0 | 0 | 0 | 0 | 0 | 0 | 0 | 0 | 0 | 0 | 0 | 0 | 0 | 0 | 0 | 0 | 0 | 0 | 0 | 0 | 0 | 0 | 0 | 0 | 0 | 0 | 0 | 0 | 0 | 0 | 0 | 0 | 0
C19217 | 99.71 | 99.86 | 0 | 0 | 0 | 0 | 0.09 | 0.2 | 0.05 | 0.09 | 0 | 0 | 0 | 0 | 0 | 0 | 0 | 0 | 0 | 0 | 0 | 0 | 0 | 0 | 0 | 0 | 0 | 0 | 0 | 0 | 0 | 0 | 0 | 0 | 0 | 0 | 0 | 0 | 0 | 0 | 0 | 0 | 0 | 0 | 0 | 0 | 0 | 0 | 0 | 0
C19220* | 99.28 | 99.72 | 0 | 0 | 0 | 0 | 0.1 | 0.3 | 0.03 | 0.07 | 0 | 0 | 0 | 0 | 0 | 0 | 0 | 0 | 0 | 0 | 0 | 0 | 0 | 0 | 0.05 | 0.1 | 0.1 | 0.25 | 0 | 0 | 0 | 0 | 0 | 0 | 0 | 0 | 0 | 0 | 0 | 0 | 0 | 0 | 0 | 0 | 0 | 0 | 0 | 0 | 0 | 0
C19240* Super KFC | 97.5 | 99.81 | 0 | 0.02 | 0 | 1 | 0.15 | 0.45 | 0.04 | 0.2 | 0 | 0 | 0 | 0 | 0 | 0 | 0 | 0 | 0 | 0 | 0 | 0 | 0 | 0 | 0 | 0.8 | 0 | 0 | 0 | 0 | 0 | 0 | 0 | 0 | 0 | 0.01 | 0 | 0 | 0 | 0 | 0 | 0 | 0 | 0 | 0 | 0 | 0 | 0 | 0 | 0
C19250* SPKFC-5W High Copper | 95.8 | 99.01 | 0 | 0.02 | 0 | 1 | 0.15 | 0.45 | 0.04 | 0.2 | 0 | 0 | 0 | 0 | 0 | 0 | 0 | 0 | 0 | 0 | 0 | 0 | 0 | 0 | 0.8 | 2.5 | 0 | 0 | 0 | 0 | 0 | 0 | 0 | 0 | 0 | 0.01 | 0 | 0 | 0 | 0 | 0 | 0 | 0 | 0 | 0 | 0 | 0 | 0 | 0 | 0
C19260* | 98.5 | 99.6 | 0 | 0 | 0 | 0 | 0.4 | 0.8 | 0 | 0 | 0 | 0 | 0 | 0 | 0 | 0 | 0 | 0 | 0 | 0 | 0 | 0 | 0 | 0 | 0 | 0 | 0 | 0 | 0 | 0 | 0 | 0 | 0 | 0 | 0 | 0 | 0 | 0 | 0 | 0 | 0 | 0 | 0 | 0 | 0 | 0 | 0 | 0 | 0 | 0
C19280* | 97.085 | 98.895 | 0 | 0 | 0.3 | 0.7 | 0.5 | 1.5 | 0.005 | 0.015 | 0 | 0 | 0 | 0 | 0 | 0 | 0 | 0 | 0 | 0 | 0 | 0 | 0 | 0 | 0.3 | 0.7 | 0 | 0 | 0 | 0 | 0 | 0 | 0 | 0 | 0 | 0 | 0 | 0 | 0 | 0 | 0 | 0 | 0 | 0 | 0 | 0 | 0 | 0 | 0 | 0
C19400* | 97 | 97.835 | 0 | 0.03 | 0.05 | 0.2 | 2.1 | 2.6 | 0.015 | 0.15 | 0 | 0 | 0 | 0 | 0 | 0 | 0 | 0 | 0 | 0 | 0 | 0 | 0 | 0 | 0 | 0 | 0 | 0 | 0 | 0 | 0 | 0 | 0 | 0 | 0 | 0 | 0 | 0 | 0 | 0 | 0 | 0 | 0 | 0 | 0 | 0 | 0 | 0 | 0 | 0
C19410* | 96.55 | 97.485 | 0 | 0 | 0.1 | 0.2 | 1.8 | 2.3 | 0.015 | 0.05 | 0 | 0 | 0 | 0 | 0 | 0 | 0 | 0 | 0 | 0 | 0 | 0 | 0 | 0 | 0.6 | 0.9 | 0 | 0 | 0 | 0 | 0 | 0 | 0 | 0 | 0 | 0 | 0 | 0 | 0 | 0 | 0 | 0 | 0 | 0 | 0 | 0 | 0 | 0 | 0 | 0
C19419* CAC19 High Copper | 96.7 | 98.12 | 0 | 0.02 | 0.1 | 0.4 | 1.7 | 2.3 | 0 | 0.03 | 0 | 0 | 0 | 0 | 0 | 0 | 0 | 0 | 0 | 0 | 0 | 0 | 0 | 0 | 0.05 | 0.18 | 0 | 0.04 | 0 | 0 | 0 | 0 | 0 | 0 | 0.03 | 0.09 | 0 | 0 | 0 | 0 | 0 | 0 | 0 | 0 | 0 | 0 | 0 | 0 | 0 | 0
C19450* | 94.45 | 97.695 | 0 | 0 | 0 | 0 | 1.5 | 3 | 0.005 | 0.05 | 0 | 0 | 0 | 0 | 0 | 0 | 0 | 0 | 0 | 0 | 0 | 0 | 0 | 0 | 0.8 | 2.5 | 0 | 0 | 0 | 0 | 0 | 0 | 0 | 0 | 0 | 0 | 0 | 0 | 0 | 0 | 0 | 0 | 0 | 0 | 0 | 0 | 0 | 0 | 0 | 0
C19500* | 96 | 98.59 | 0 | 0.02 | 0 | 0.2 | 1 | 2 | 0.01 | 0.35 | 0 | 0.02 | 0 | 0 | 0 | 0 | 0 | 0 | 0 | 0 | 0 | 0 | 0 | 0 | 0.1 | 1 | 0 | 0 | 0 | 0 | 0.3 | 1.3 | 0 | 0 | 0 | 0 | 0 | 0 | 0 | 0 | 0 | 0 | 0 | 0 | 0 | 0 | 0 | 0 | 0 | 0
C19520 | 96.6 | 99.49 | 0.01 | 3.5 | 0 | 0 | 0.5 | 1.5 | 0 | 0 | 0 | 0 | 0 | 0 | 0 | 0 | 0 | 0 | 0 | 0 | 0 | 0 | 0 | 0 | 0 | 0 | 0 | 0 | 0 | 0 | 0 | 0 | 0 | 0 | 0 | 0 | 0 | 0 | 0 | 0 | 0 | 0 | 0 | 0 | 0 | 0 | 0 | 0 | 0 | 0
C19700* | 97.85 | 99.6 | 0 | 0.05 | 0 | 0.2 | 0.3 | 1.2 | 0.1 | 0.4 | 0 | 0 | 0 | 0 | 0 | 0 | 0 | 0 | 0 | 0 | 0 | 0 | 0 | 0 | 0 | 0.2 | 0 | 0.05 | 0 | 0 | 0 | 0.05 | 0 | 0 | 0 | 0 | 0 | 0 | 0 | 0 | 0 | 0 | 0 | 0 | 0 | 0 | 0 | 0 | 0 | 0
C19710* | 98.9 | 99.88 | 0 | 0.05 | 0 | 0.2 | 0.05 | 0.4 | 0.07 | 0.15 | 0 | 0 | 0 | 0 | 0 | 0 | 0 | 0 | 0 | 0 | 0 | 0 | 0 | 0 | 0 | 0.2 | 0 | 0.1 | 0 | 0 | 0 | 0 | 0 | 0 | 0 | 0 | 0 | 0 | 0 | 0 | 0 | 0 | 0 | 0 | 0 | 0 | 0 | 0 | 0 | 0
C19720* | 98.8 | 99.9 | 0 | 0.05 | 0 | 0.2 | 0.05 | 0.5 | 0.05 | 0.15 | 0 | 0 | 0 | 0 | 0 | 0 | 0 | 0 | 0 | 0 | 0 | 0 | 0 | 0 | 0 | 0.2 | 0 | 0.1 | 0 | 0 | 0 | 0 | 0 | 0 | 0 | 0 | 0 | 0 | 0 | 0 | 0 | 0 | 0 | 0 | 0 | 0 | 0 | 0 | 0 | 0
C21000* Gilding, 95% | 94 | 96 | 0 | 0.05 | 3.9 | 6 | 0 | 0.05 | 0 | 0 | 0 | 0 | 0 | 0 | 0 | 0 | 0 | 0 | 0 | 0 | 0 | 0 | 0 | 0 | 0 | 0 | 0 | 0 | 0 | 0 | 0 | 0 | 0 | 0 | 0 | 0 | 0 | 0 | 0 | 0 | 0 | 0 | 0 | 0 | 0 | 0 | 0 | 0 | 0 | 0
C22000* Commercial Bronze, 90% | 89 | 91 | 0 | 0.05 | 8.9 | 11 | 0 | 0.05 | 0 | 0 | 0 | 0 | 0 | 0 | 0 | 0 | 0 | 0 | 0 | 0 | 0 | 0 | 0 | 0 | 0 | 0 | 0 | 0 | 0 | 0 | 0 | 0 | 0 | 0 | 0 | 0 | 0 | 0 | 0 | 0 | 0 | 0 | 0 | 0 | 0 | 0 | 0 | 0 | 0 | 0
C22600* Jewelry Bronze, 87-1/2% | 86 | 89 | 0 | 0.05 | 10.9 | 14 | 0 | 0.05 | 0 | 0 | 0 | 0 | 0 | 0 | 0 | 0 | 0 | 0 | 0 | 0 | 0 | 0 | 0 | 0 | 0 | 0 | 0 | 0 | 0 | 0 | 0 | 0 | 0 | 0 | 0 | 0 | 0 | 0 | 0 | 0 | 0 | 0 | 0 | 0 | 0 | 0 | 0 | 0 | 0 | 0
C23000* Red Brass, 85% | 84 | 86 | 0 | 0.05 | 13.9 | 16 | 0 | 0.05 | 0 | 0 | 0 | 0 | 0 | 0 | 0 | 0 | 0 | 0 | 0 | 0 | 0 | 0 | 0 | 0 | 0 | 0 | 0 | 0 | 0 | 0 | 0 | 0 | 0 | 0 | 0 | 0 | 0 | 0 | 0 | 0 | 0 | 0 | 0 | 0 | 0 | 0 | 0 | 0 | 0 | 0
C23030* | 83.5 | 85.5 | 0 | 0.05 | 14.4 | 16.5 | 0 | 0.05 | 0 | 0 | 0 | 0 | 0 | 0 | 0 | 0 | 0 | 0 | 0 | 0 | 0 | 0 | 0 | 0 | 0 | 0 | 0 | 0 | 0 | 0 | 0 | 0 | 0 | 0 | 0 | 0 | 0 | 0 | 0 | 0 | 0 | 0 | 0 | 0 | 0 | 0 | 0 | 0 | 0 | 0
C23400* | 81 | 84 | 0 | 0.05 | 15.9 | 19 | 0 | 0.05 | 0 | 0 | 0 | 0 | 0 | 0 | 0 | 0 | 0 | 0 | 0 | 0 | 0 | 0 | 0 | 0 | 0 | 0 | 0 | 0 | 0 | 0 | 0 | 0 | 0 | 0 | 0 | 0 | 0 | 0 | 0 | 0 | 0 | 0 | 0 | 0 | 0 | 0 | 0 | 0 | 0 | 0
C24000* Low Brass, 80% | 78.5 | 81.5 | 0 | 0.05 | 18.4 | 21.5 | 0 | 0.05 | 0 | 0 | 0 | 0 | 0 | 0 | 0 | 0 | 0 | 0 | 0 | 0 | 0 | 0 | 0 | 0 | 0 | 0 | 0 | 0 | 0 | 0 | 0 | 0 | 0 | 0 | 0 | 0 | 0 | 0 | 0 | 0 | 0 | 0 | 0 | 0 | 0 | 0 | 0 | 0 | 0 | 0
C24080 | 78 | 82 | 0 | 0.2 | 17.8 | 22 | 0 | 0 | 0 | 0 | 0 | 0 | 0 | 0 | 0 | 0 | 0 | 0 | 0 | 0 | 0 | 0 | 0 | 0 | 0 | 0 | 0 | 0 | 0 | 0 | 0 | 0 | 0 | 0 | 0 | 0 | 0 | 0 | 0 | 0 | 0 | 0 | 0 | 0 | 0 | 0 | 0 | 0 | 0 | 0
C25600* | 71 | 73 | 0 | 0.05 | 26.9 | 29 | 0 | 0.05 | 0 | 0 | 0 | 0 | 0 | 0 | 0 | 0 | 0 | 0 | 0 | 0 | 0 | 0 | 0 | 0 | 0 | 0 | 0 | 0 | 0 | 0 | 0 | 0 | 0 | 0 | 0 | 0 | 0 | 0 | 0 | 0 | 0 | 0 | 0 | 0 | 0 | 0 | 0 | 0 | 0 | 0
C26000* Cartridge Brass, 70% | 68.5 | 71.5 | 0 | 0.07 | 28.38 | 31.5 | 0 | 0.05 | 0 | 0 | 0 | 0 | 0 | 0 | 0 | 0 | 0 | 0 | 0 | 0 | 0 | 0 | 0 | 0 | 0 | 0 | 0 | 0 | 0 | 0 | 0 | 0 | 0 | 0 | 0 | 0 | 0 | 0 | 0 | 0 | 0 | 0 | 0 | 0 | 0 | 0 | 0 | 0 | 0 | 0
C26130* | 68.5 | 71.5 | 0 | 0.05 | 28.4 | 31.5 | 0 | 0.05 | 0 | 0 | 0 | 0 | 0 | 0 | 0 | 0 | 0 | 0 | 0 | 0 | 0 | 0 | 0 | 0 | 0 | 0 | 0 | 0 | 0 | 0 | 0 | 0 | 0 | 0 | 0 | 0 | 0 | 0 | 0 | 0 | 0 | 0 | 0 | 0 | 0 | 0 | 0 | 0 | 0 | 0
C26200* | 67 | 70 | 0 | 0.07 | 29.88 | 33 | 0 | 0.05 | 0 | 0 | 0 | 0 | 0 | 0 | 0 | 0 | 0 | 0 | 0 | 0 | 0 | 0 | 0 | 0 | 0 | 0 | 0 | 0 | 0 | 0 | 0 | 0 | 0 | 0 | 0 | 0 | 0 | 0 | 0 | 0 | 0 | 0 | 0 | 0 | 0 | 0 | 0 | 0 | 0 | 0
C26800* Yellow Brass, 66% | 64 | 68.5 | 0 | 0.09 | 31.36 | 36 | 0 | 0.05 | 0 | 0 | 0 | 0 | 0 | 0 | 0 | 0 | 0 | 0 | 0 | 0 | 0 | 0 | 0 | 0 | 0 | 0 | 0 | 0 | 0 | 0 | 0 | 0 | 0 | 0 | 0 | 0 | 0 | 0 | 0 | 0 | 0 | 0 | 0 | 0 | 0 | 0 | 0 | 0 | 0 | 0
C27000* Yellow Brass, 65% | 63 | 68.5 | 0 | 0.09 | 31.34 | 37 | 0 | 0.07 | 0 | 0 | 0 | 0 | 0 | 0 | 0 | 0 | 0 | 0 | 0 | 0 | 0 | 0 | 0 | 0 | 0 | 0 | 0 | 0 | 0 | 0 | 0 | 0 | 0 | 0 | 0 | 0 | 0 | 0 | 0 | 0 | 0 | 0 | 0 | 0 | 0 | 0 | 0 | 0 | 0 | 0
C27200* Yellow Brass | 62 | 65 | 0 | 0.07 | 34.86 | 38 | 0 | 0.07 | 0 | 0 | 0 | 0 | 0 | 0 | 0 | 0 | 0 | 0 | 0 | 0 | 0 | 0 | 0 | 0 | 0 | 0 | 0 | 0 | 0 | 0 | 0 | 0 | 0 | 0 | 0 | 0 | 0 | 0 | 0 | 0 | 0 | 0 | 0 | 0 | 0 | 0 | 0 | 0 | 0 | 0
C27250 | 62 | 65 | 0 | 0.009 | 34.241 | 37.95 | 0 | 0.35 | 0.05 | 0.4 | 0 | 0 | 0 | 0 | 0 | 0 | 0 | 0 | 0 | 0 | 0 | 0 | 0 | 0 | 0 | 0 | 0 | 0 | 0 | 0 | 0 | 0 | 0 | 0 | 0 | 0 | 0 | 0 | 0 | 0 | 0 | 0 | 0 | 0 | 0 | 0 | 0 | 0 | 0 | 0
C27400* Yellow Brass, 63% | 61 | 64 | 0 | 0.09 | 35.86 | 39 | 0 | 0.05 | 0 | 0 | 0 | 0 | 0 | 0 | 0 | 0 | 0 | 0 | 0 | 0 | 0 | 0 | 0 | 0 | 0 | 0 | 0 | 0 | 0 | 0 | 0 | 0 | 0 | 0 | 0 | 0 | 0 | 0 | 0 | 0 | 0 | 0 | 0 | 0 | 0 | 0 | 0 | 0 | 0 | 0
C27450 Yellow Brass | 60 | 65 | 0 | 0.25 | 34.4 | 40 | 0 | 0.35 | 0 | 0 | 0 | 0 | 0 | 0 | 0 | 0 | 0 | 0 | 0 | 0 | 0 | 0 | 0 | 0 | 0 | 0 | 0 | 0 | 0 | 0 | 0 | 0 | 0 | 0 | 0 | 0 | 0 | 0 | 0 | 0 | 0 | 0 | 0 | 0 | 0 | 0 | 0 | 0 | 0 | 0
C27451 Yellow Brass Yellow Brass | 61 | 65 | 0 | 0.25 | 34.2 | 38.95 | 0 | 0.35 | 0.05 | 0.2 | 0 | 0 | 0 | 0 | 0 | 0 | 0 | 0 | 0 | 0 | 0 | 0 | 0 | 0 | 0 | 0 | 0 | 0 | 0 | 0 | 0 | 0 | 0 | 0 | 0 | 0 | 0 | 0 | 0 | 0 | 0 | 0 | 0 | 0 | 0 | 0 | 0 | 0 | 0 | 0
C27453 Copper Zinc Alloy | 61.5 | 63.5 | 0 | 0.25 | 35.95 | 38.5 | 0 | 0.15 | 0 | 0 | 0 | 0 | 0 | 0 | 0 | 0 | 0 | 0 | 0 | 0 | 0 | 0 | 0 | 0 | 0 | 0.15 | 0 | 0 | 0 | 0 | 0 | 0 | 0 | 0 | 0 | 0 | 0 | 0 | 0 | 0 | 0 | 0 | 0 | 0 | 0 | 0 | 0 | 0 | 0 | 0
C27460 | 60 | 62 | 0 | 0.25 | 37.05 | 39.7 | 0 | 0.1 | 0.15 | 0.25 | 0 | 0 | 0 | 0 | 0 | 0 | 0 | 0 | 0 | 0 | 0 | 0 | 0 | 0 | 0.15 | 0.35 | 0 | 0 | 0 | 0 | 0 | 0 | 0 | 0 | 0 | 0 | 0 | 0 | 0 | 0 | 0 | 0 | 0 | 0 | 0 | 0 | 0 | 0 | 0 | 0
C27550 | 60 | 63 | 0 | 0.04 | 36.21 | 40 | 0 | 0.35 | 0 | 0.4 | 0 | 0 | 0 | 0 | 0 | 0 | 0 | 0 | 0 | 0 | 0 | 0 | 0 | 0 | 0 | 0 | 0 | 0 | 0 | 0 | 0 | 0 | 0 | 0 | 0 | 0 | 0 | 0 | 0 | 0 | 0 | 0 | 0 | 0 | 0 | 0 | 0 | 0 | 0 | 0
C28000* Muntz Metal, 60% | 59 | 63 | 0 | 0.09 | 36.84 | 41 | 0 | 0.07 | 0 | 0 | 0 | 0 | 0 | 0 | 0 | 0 | 0 | 0 | 0 | 0 | 0 | 0 | 0 | 0 | 0 | 0 | 0 | 0 | 0 | 0 | 0 | 0 | 0 | 0 | 0 | 0 | 0 | 0 | 0 | 0 | 0 | 0 | 0 | 0 | 0 | 0 | 0 | 0 | 0 | 0
C28300* Yellow Brass | 58 | 62 | 0 | 0.09 | 31 | 41 | 0 | 0.35 | 0 | 0 | 0 | 0 | 0 | 0 | 0 | 0 | 0 | 0 | 0 | 0 | 0 | 0 | 0 | 0 | 0 | 0 | 0 | 0 | 0 | 0 | 0 | 0 | 0 | 0 | 0 | 0 | 0 | 0 | 0 | 0 | 0 | 0 | 0 | 0 | 0 | 0 | 0 | 0 | 0 | 0
C28310* Yellow Brass | 58 | 62 | 0 | 0.09 | 31 | 41 | 0 | 0.35 | 0 | 0 | 0 | 0 | 0 | 0 | 0 | 0 | 0 | 0 | 0 | 0 | 0 | 0 | 0 | 0 | 0 | 0 | 0 | 0 | 0 | 0 | 0 | 0 | 0 | 0 | 0 | 0 | 0 | 0 | 0 | 0 | 0 | 0 | 0 | 0 | 0 | 0 | 0 | 0 | 0 | 0
C28320* Yellow Brass | 58 | 62 | 0 | 0.09 | 31 | 41 | 0 | 0.35 | 0 | 0 | 0 | 0 | 0 | 0 | 0 | 0 | 0 | 0 | 0 | 0 | 0 | 0 | 0 | 0 | 0 | 0 | 0 | 0 | 0 | 0 | 0 | 0 | 0 | 0 | 0 | 0 | 0 | 0 | 0 | 0 | 0 | 0 | 0 | 0 | 0 | 0 | 0 | 0 | 0 | 0
C28330* Low-Lead Yellow Brass | 58 | 62 | 0 | 0.09 | 31 | 39 | 0 | 0.35 | 0 | 0 | 0 | 0 | 0 | 0 | 0 | 0 | 0 | 0 | 0 | 0 | 0 | 0 | 0 | 0 | 0 | 0 | 0 | 0 | 0 | 0 | 0 | 0 | 0 | 0 | 0 | 0 | 0 | 0 | 0 | 0 | 0 | 0 | 0 | 0 | 0 | 0 | 0 | 0 | 0 | 0
C28340 | 61 | 62 | 0.17 | 0.25 | 37.23 | 38.53 | 0 | 0.12 | 0 | 0 | 0 | 0 | 0 | 0 | 0 | 0 | 0 | 0 | 0 | 0 | 0 | 0 | 0 | 0 | 0.3 | 0.4 | 0 | 0 | 0 | 0 | 0 | 0 | 0 | 0 | 0 | 0 | 0 | 0 | 0 | 0 | 0 | 0 | 0 | 0 | 0 | 0 | 0 | 0 | 0 | 0
C28500 Copper-Zinc- Alloy Brass | 57 | 59 | 0 | 0.25 | 40.4 | 43 | 0 | 0.35 | 0 | 0 | 0 | 0 | 0 | 0 | 0 | 0 | 0 | 0 | 0 | 0 | 0 | 0 | 0 | 0 | 0 | 0 | 0 | 0 | 0 | 0 | 0 | 0 | 0 | 0 | 0 | 0 | 0 | 0 | 0 | 0 | 0 | 0 | 0 | 0 | 0 | 0 | 0 | 0 | 0 | 0
C28550 | 57 | 60 | 0 | 0.04 | 39.21 | 43 | 0 | 0.35 | 0 | 0.4 | 0 | 0 | 0 | 0 | 0 | 0 | 0 | 0 | 0 | 0 | 0 | 0 | 0 | 0 | 0 | 0 | 0 | 0 | 0 | 0 | 0 | 0 | 0 | 0 | 0 | 0 | 0 | 0 | 0 | 0 | 0 | 0 | 0 | 0 | 0 | 0 | 0 | 0 | 0 | 0
C31200 | 87.5 | 90.5 | 0.7 | 1.2 | 8.2 | 11.8 | 0 | 0.1 | 0 | 0 | 0 | 0 | 0 | 0 | 0 | 0 | 0 | 0 | 0 | 0 | 0 | 0 | 0 | 0 | 0 | 0 | 0 | 0 | 0 | 0 | 0 | 0 | 0 | 0 | 0 | 0 | 0 | 0 | 0 | 0 | 0 | 0 | 0 | 0 | 0 | 0 | 0 | 0 | 0 | 0
C31400 Leaded Commercial Bronze | 87.5 | 90.5 | 1.3 | 2.5 | 6.9 | 11.2 | 0 | 0.1 | 0 | 0 | 0 | 0 | 0 | 0 | 0 | 0 | 0 | 0 | 0 | 0 | 0 | 0 | 0 | 0 | 0 | 0 | 0 | 0 | 0 | 0 | 0 | 0 | 0 | 0 | 0 | 0 | 0 | 0 | 0 | 0 | 0 | 0 | 0 | 0 | 0 | 0 | 0 | 0 | 0 | 0
C31600 Leaded Commercial Bronze (Nickel-Bearing) | 87.5 | 90.5 | 1.3 | 2.5 | 6.8 | 11.16 | 0 | 0.1 | 0.04 | 0.1 | 0 | 0 | 0 | 0 | 0 | 0 | 0 | 0 | 0 | 0 | 0 | 0 | 0 | 0 | 0 | 0 | 0 | 0 | 0 | 0 | 0 | 0 | 0 | 0 | 0 | 0 | 0 | 0 | 0 | 0 | 0 | 0 | 0 | 0 | 0 | 0 | 0 | 0 | 0 | 0
C32000 Leaded Red Brass | 83.5 | 86.5 | 1.5 | 2.2 | 11.2 | 15 | 0 | 0.1 | 0 | 0 | 0 | 0 | 0 | 0 | 0 | 0 | 0 | 0 | 0 | 0 | 0 | 0 | 0 | 0 | 0 | 0 | 0 | 0 | 0 | 0 | 0 | 0 | 0 | 0 | 0 | 0 | 0 | 0 | 0 | 0 | 0 | 0 | 0 | 0 | 0 | 0 | 0 | 0 | 0 | 0
C33000 Low Leaded Brass (Tube) | 65 | 68 | 0.25 | 0.7 | 31.23 | 34.75 | 0 | 0.07 | 0 | 0 | 0 | 0 | 0 | 0 | 0 | 0 | 0 | 0 | 0 | 0 | 0 | 0 | 0 | 0 | 0 | 0 | 0 | 0 | 0 | 0 | 0 | 0 | 0 | 0 | 0 | 0 | 0 | 0 | 0 | 0 | 0 | 0 | 0 | 0 | 0 | 0 | 0 | 0 | 0 | 0
C33200 High Leaded Brass (Tube) | 65 | 68 | 1.5 | 2.5 | 29.43 | 33.5 | 0 | 0.07 | 0 | 0 | 0 | 0 | 0 | 0 | 0 | 0 | 0 | 0 | 0 | 0 | 0 | 0 | 0 | 0 | 0 | 0 | 0 | 0 | 0 | 0 | 0 | 0 | 0 | 0 | 0 | 0 | 0 | 0 | 0 | 0 | 0 | 0 | 0 | 0 | 0 | 0 | 0 | 0 | 0 | 0
C33500 Low-Leaded Brass | 62 | 65 | 0.25 | 0.7 | 34.15 | 37.75 | 0 | 0.15 | 0 | 0 | 0 | 0 | 0 | 0 | 0 | 0 | 0 | 0 | 0 | 0 | 0 | 0 | 0 | 0 | 0 | 0 | 0 | 0 | 0 | 0 | 0 | 0 | 0 | 0 | 0 | 0 | 0 | 0 | 0 | 0 | 0 | 0 | 0 | 0 | 0 | 0 | 0 | 0 | 0 | 0
C34000 Medium Leaded Brass, 64-1/2% | 62 | 65 | 0.8 | 1.5 | 33.35 | 37.2 | 0 | 0.15 | 0 | 0 | 0 | 0 | 0 | 0 | 0 | 0 | 0 | 0 | 0 | 0 | 0 | 0 | 0 | 0 | 0 | 0 | 0 | 0 | 0 | 0 | 0 | 0 | 0 | 0 | 0 | 0 | 0 | 0 | 0 | 0 | 0 | 0 | 0 | 0 | 0 | 0 | 0 | 0 | 0 | 0
C34200 High Leaded Brass, 64-1/2% | 62 | 65 | 1.5 | 2.5 | 32.35 | 36.5 | 0 | 0.15 | 0 | 0 | 0 | 0 | 0 | 0 | 0 | 0 | 0 | 0 | 0 | 0 | 0 | 0 | 0 | 0 | 0 | 0 | 0 | 0 | 0 | 0 | 0 | 0 | 0 | 0 | 0 | 0 | 0 | 0 | 0 | 0 | 0 | 0 | 0 | 0 | 0 | 0 | 0 | 0 | 0 | 0
C34500 | 62 | 65 | 1.5 | 2.5 | 32.35 | 36.5 | 0 | 0.15 | 0 | 0 | 0 | 0 | 0 | 0 | 0 | 0 | 0 | 0 | 0 | 0 | 0 | 0 | 0 | 0 | 0 | 0 | 0 | 0 | 0 | 0 | 0 | 0 | 0 | 0 | 0 | 0 | 0 | 0 | 0 | 0 | 0 | 0 | 0 | 0 | 0 | 0 | 0 | 0 | 0 | 0
C35000 Medium Leaded Brass, 62% | 60 | 63 | 0.8 | 2 | 34.85 | 39.2 | 0 | 0.15 | 0 | 0 | 0 | 0 | 0 | 0 | 0 | 0 | 0 | 0 | 0 | 0 | 0 | 0 | 0 | 0 | 0 | 0 | 0 | 0 | 0 | 0 | 0 | 0 | 0 | 0 | 0 | 0 | 0 | 0 | 0 | 0 | 0 | 0 | 0 | 0 | 0 | 0 | 0 | 0 | 0 | 0
C35300 High Leaded Brass, 62% | 60 | 63 | 1.5 | 2.5 | 34.35 | 38.5 | 0 | 0.15 | 0 | 0 | 0 | 0 | 0 | 0 | 0 | 0 | 0 | 0 | 0 | 0 | 0 | 0 | 0 | 0 | 0 | 0 | 0 | 0 | 0 | 0 | 0 | 0 | 0 | 0 | 0 | 0 | 0 | 0 | 0 | 0 | 0 | 0 | 0 | 0 | 0 | 0 | 0 | 0 | 0 | 0
C35330 DZR Brass | 59.5 | 64 | 1.5 | 3.5 | 32.5 | 39 | 0 | 0 | 0 | 0 | 0 | 0 | 0 | 0 | 0 | 0 | 0 | 0 | 0 | 0 | 0 | 0 | 0 | 0 | 0 | 0 | 0 | 0 | 0 | 0 | 0 | 0 | 0 | 0 | 0 | 0 | 0 | 0 | 0 | 0 | 0 | 0 | 0 | 0 | 0 | 0 | 0 | 0 | 0 | 0
C35350 Leaded Brass | 61 | 63 | 2 | 4.5 | 31.3 | 36.95 | 0 | 0.4 | 0.05 | 0.2 | 0 | 0 | 0 | 0 | 0 | 0 | 0 | 0 | 0 | 0 | 0 | 0 | 0 | 0 | 0 | 0.6 | 0 | 0 | 0 | 0 | 0 | 0 | 0 | 0 | 0 | 0 | 0 | 0 | 0 | 0 | 0 | 0 | 0 | 0 | 0 | 0 | 0 | 0 | 0 | 0
C35600 Extra High Leaded Brass | 60 | 63 | 2 | 3 | 33.85 | 38 | 0 | 0.15 | 0 | 0 | 0 | 0 | 0 | 0 | 0 | 0 | 0 | 0 | 0 | 0 | 0 | 0 | 0 | 0 | 0 | 0 | 0 | 0 | 0 | 0 | 0 | 0 | 0 | 0 | 0 | 0 | 0 | 0 | 0 | 0 | 0 | 0 | 0 | 0 | 0 | 0 | 0 | 0 | 0 | 0
C36000 Free-Cutting Brass | 60 | 63 | 2.5 | 3 | 33.65 | 37.5 | 0 | 0.35 | 0 | 0 | 0 | 0 | 0 | 0 | 0 | 0 | 0 | 0 | 0 | 0 | 0 | 0 | 0 | 0 | 0 | 0 | 0 | 0 | 0 | 0 | 0 | 0 | 0 | 0 | 0 | 0 | 0 | 0 | 0 | 0 | 0 | 0 | 0 | 0 | 0 | 0 | 0 | 0 | 0 | 0
C36010 Leaded Brass Free-Cutting Brass | 60 | 63 | 3.1 | 3.7 | 32.95 | 36.9 | 0 | 0.35 | 0 | 0 | 0 | 0 | 0 | 0 | 0 | 0 | 0 | 0 | 0 | 0 | 0 | 0 | 0 | 0 | 0 | 0 | 0 | 0 | 0 | 0 | 0 | 0 | 0 | 0 | 0 | 0 | 0 | 0 | 0 | 0 | 0 | 0 | 0 | 0 | 0 | 0 | 0 | 0 | 0 | 0
C36300 Copper-Zinc-Lead Alloy | 61 | 63 | 0.25 | 0.7 | 36 | 38.71 | 0 | 0.15 | 0.04 | 0.15 | 0 | 0 | 0 | 0 | 0 | 0 | 0 | 0 | 0 | 0 | 0 | 0 | 0 | 0 | 0 | 0 | 0 | 0 | 0 | 0 | 0 | 0 | 0 | 0 | 0 | 0 | 0 | 0 | 0 | 0 | 0 | 0 | 0 | 0 | 0 | 0 | 0 | 0 | 0 | 0
C36500 Leaded Muntz Metal, Uninhibited | 58 | 61 | 0.25 | 0.7 | 37.9 | 41.75 | 0 | 0.15 | 0 | 0 | 0 | 0 | 0 | 0 | 0 | 0 | 0 | 0 | 0 | 0 | 0 | 0 | 0 | 0 | 0 | 0.25 | 0 | 0 | 0 | 0 | 0 | 0 | 0 | 0 | 0 | 0 | 0 | 0 | 0 | 0 | 0 | 0 | 0 | 0 | 0 | 0 | 0 | 0 | 0 | 0
C37000 Free-Cutting Muntz Metal | 59 | 62 | 0.8 | 1.5 | 36.35 | 40.2 | 0 | 0.15 | 0 | 0 | 0 | 0 | 0 | 0 | 0 | 0 | 0 | 0 | 0 | 0 | 0 | 0 | 0 | 0 | 0 | 0 | 0 | 0 | 0 | 0 | 0 | 0 | 0 | 0 | 0 | 0 | 0 | 0 | 0 | 0 | 0 | 0 | 0 | 0 | 0 | 0 | 0 | 0 | 0 | 0
C37100 | 58 | 62 | 0.6 | 1.2 | 36.65 | 41.4 | 0 | 0.15 | 0 | 0 | 0 | 0 | 0 | 0 | 0 | 0 | 0 | 0 | 0 | 0 | 0 | 0 | 0 | 0 | 0 | 0 | 0 | 0 | 0 | 0 | 0 | 0 | 0 | 0 | 0 | 0 | 0 | 0 | 0 | 0 | 0 | 0 | 0 | 0 | 0 | 0 | 0 | 0 | 0 | 0
C37700 Forging Brass | 58 | 61 | 1.5 | 2.5 | 36.2 | 40.5 | 0 | 0.3 | 0 | 0 | 0 | 0 | 0 | 0 | 0 | 0 | 0 | 0 | 0 | 0 | 0 | 0 | 0 | 0 | 0 | 0 | 0 | 0 | 0 | 0 | 0 | 0 | 0 | 0 | 0 | 0 | 0 | 0 | 0 | 0 | 0 | 0 | 0 | 0 | 0 | 0 | 0 | 0 | 0 | 0
C37710 | 56.5 | 60 | 1 | 3 | 36.7 | 42.5 | 0 | 0.3 | 0 | 0 | 0 | 0 | 0 | 0 | 0 | 0 | 0 | 0 | 0 | 0 | 0 | 0 | 0 | 0 | 0 | 0 | 0 | 0 | 0 | 0 | 0 | 0 | 0 | 0 | 0 | 0 | 0 | 0 | 0 | 0 | 0 | 0 | 0 | 0 | 0 | 0 | 0 | 0 | 0 | 0
C38000 Architectural Bronze, Low Leaded | 55 | 60 | 1.5 | 2.5 | 36.85 | 43.5 | 0 | 0.35 | 0 | 0 | 0 | 0 | 0 | 0 | 0 | 0 | 0 | 0 | 0 | 0 | 0 | 0 | 0 | 0 | 0 | 0.3 | 0 | 0 | 0 | 0 | 0 | 0 | 0 | 0 | 0 | 0 | 0 | 0 | 0 | 0 | 0 | 0 | 0 | 0 | 0 | 0 | 0 | 0 | 0 | 0
C38500 Architectural Bronze | 55 | 59 | 2.5 | 3.5 | 37.15 | 42.5 | 0 | 0.35 | 0 | 0 | 0 | 0 | 0 | 0 | 0 | 0 | 0 | 0 | 0 | 0 | 0 | 0 | 0 | 0 | 0 | 0 | 0 | 0 | 0 | 0 | 0 | 0 | 0 | 0 | 0 | 0 | 0 | 0 | 0 | 0 | 0 | 0 | 0 | 0 | 0 | 0 | 0 | 0 | 0 | 0
C40400* | 96.3 | 97.65 | 0 | 0 | 2 | 3 | 0 | 0 | 0 | 0 | 0 | 0 | 0 | 0 | 0 | 0 | 0 | 0 | 0 | 0 | 0 | 0 | 0 | 0 | 0.35 | 0.7 | 0 | 0 | 0 | 0 | 0 | 0 | 0 | 0 | 0 | 0 | 0 | 0 | 0 | 0 | 0 | 0 | 0 | 0 | 0 | 0 | 0 | 0 | 0 | 0
C40410* Copper-Zinc-Tin Alloy | 95 | 99 | 0 | 0.05 | 0 | 4.9 | 0 | 0.05 | 0 | 0 | 0 | 0 | 0 | 0 | 0 | 0 | 0 | 0 | 0 | 0 | 0 | 0 | 0 | 0 | 0.1 | 0.4 | 0 | 0 | 0 | 0 | 0 | 0 | 0 | 0 | 0 | 0 | 0 | 0 | 0 | 0 | 0 | 0 | 0 | 0 | 0 | 0 | 0 | 0 | 0 | 0
C40500* Penny Bronze | 94 | 96 | 0 | 0.05 | 2.6 | 5.3 | 0 | 0.05 | 0 | 0 | 0 | 0 | 0 | 0 | 0 | 0 | 0 | 0 | 0 | 0 | 0 | 0 | 0 | 0 | 0.7 | 1.3 | 0 | 0 | 0 | 0 | 0 | 0 | 0 | 0 | 0 | 0 | 0 | 0 | 0 | 0 | 0 | 0 | 0 | 0 | 0 | 0 | 0 | 0 | 0 | 0
C40810* | 94.5 | 96.5 | 0 | 0.05 | 0 | 3.592 | 0.08 | 0.12 | 0.028 | 0.04 | 0 | 0 | 0 | 0 | 0 | 0 | 0 | 0 | 0 | 0 | 0 | 0 | 0 | 0 | 1.8 | 2.2 | 0 | 0 | 0 | 0 | 0 | 0 | 0 | 0 | 0 | 0 | 0 | 0 | 0 | 0 | 0 | 0 | 0 | 0 | 0 | 0 | 0 | 0 | 0 | 0
C40820* | 94 | 98.8 | 0 | 0.02 | 0.2 | 2.5 | 0 | 0 | 0 | 0.05 | 0 | 0 | 0 | 0 | 0 | 0 | 0 | 0 | 0 | 0 | 0 | 0 | 0 | 0 | 1 | 2.5 | 0 | 0 | 0 | 0 | 0 | 0 | 0 | 0 | 0 | 0 | 0 | 0 | 0 | 0 | 0 | 0 | 0 | 0 | 0 | 0 | 0 | 0 | 0 | 0
C40850* | 94.5 | 96.5 | 0 | 0.05 | 0 | 2.84 | 0.05 | 0.2 | 0.01 | 0.2 | 0 | 0 | 0 | 0 | 0 | 0 | 0 | 0 | 0 | 0 | 0 | 0 | 0 | 0 | 2.6 | 4 | 0 | 0 | 0 | 0 | 0 | 0 | 0 | 0 | 0 | 0 | 0 | 0 | 0 | 0 | 0 | 0 | 0 | 0 | 0 | 0 | 0 | 0 | 0 | 0
C40860* | 94 | 96 | 0 | 0.05 | 0 | 4.27 | 0.01 | 0.05 | 0.02 | 0.04 | 0 | 0 | 0 | 0 | 0 | 0 | 0 | 0 | 0 | 0 | 0 | 0 | 0 | 0 | 1.7 | 2.3 | 0 | 0 | 0 | 0 | 0 | 0 | 0 | 0 | 0 | 0 | 0 | 0 | 0 | 0 | 0 | 0 | 0 | 0 | 0 | 0 | 0 | 0 | 0 | 0
C40950* | 91.5 | 94.5 | 0 | 0.05 | 4.54 | 8.19 | 0 | 0.03 | 0.01 | 0.08 | 0 | 0 | 0 | 0 | 0 | 0 | 0 | 0 | 0 | 0 | 0 | 0 | 0 | 0 | 0.3 | 0.8 | 0 | 0 | 0 | 0 | 0 | 0 | 0 | 0 | 0 | 0 | 0 | 0 | 0 | 0 | 0 | 0 | 0 | 0 | 0 | 0 | 0 | 0 | 0 | 0
C41000* | 91 | 93 | 0 | 0.05 | 4.1 | 7 | 0 | 0.05 | 0 | 0 | 0 | 0 | 0 | 0 | 0 | 0 | 0 | 0 | 0 | 0 | 0 | 0 | 0 | 0 | 2 | 2.8 | 0 | 0 | 0 | 0 | 0 | 0 | 0 | 0 | 0 | 0 | 0 | 0 | 0 | 0 | 0 | 0 | 0 | 0 | 0 | 0 | 0 | 0 | 0 | 0
C41100* Tin Brass | 89 | 92 | 0 | 0.09 | 7.16 | 10.7 | 0 | 0.05 | 0 | 0 | 0 | 0 | 0 | 0 | 0 | 0 | 0 | 0 | 0 | 0 | 0 | 0 | 0 | 0 | 0.3 | 0.7 | 0 | 0 | 0 | 0 | 0 | 0 | 0 | 0 | 0 | 0 | 0 | 0 | 0 | 0 | 0 | 0 | 0 | 0 | 0 | 0 | 0 | 0 | 0 | 0
C41110* Copper Zinc Tin Alloy | 90 | 94 | 0 | 0.05 | 5.4 | 9.9 | 0 | 0.05 | 0 | 0 | 0 | 0 | 0 | 0 | 0 | 0 | 0 | 0 | 0 | 0 | 0 | 0 | 0 | 0 | 0.1 | 0.5 | 0 | 0 | 0 | 0 | 0 | 0 | 0 | 0 | 0 | 0 | 0 | 0 | 0 | 0 | 0 | 0 | 0 | 0 | 0 | 0 | 0 | 0 | 0 | 0
C41120* | 89 | 92 | 0 | 0.05 | 6.7 | 10.64 | 0.05 | 0.2 | 0.01 | 0.35 | 0 | 0 | 0 | 0 | 0 | 0 | 0 | 0 | 0 | 0 | 0 | 0 | 0 | 0 | 0.3 | 0.7 | 0 | 0 | 0 | 0 | 0 | 0 | 0 | 0 | 0 | 0 | 0 | 0 | 0 | 0 | 0 | 0 | 0 | 0 | 0 | 0 | 0 | 0 | 0 | 0
C41125* | 86.5 | 90.5 | 0 | 0.05 | 8.46 | 13 | 0 | 0.03 | 0 | 0.06 | 0 | 0 | 0 | 0 | 0 | 0 | 0 | 0 | 0 | 0 | 0 | 0 | 0 | 0 | 0.5 | 0.9 | 0 | 0 | 0 | 0 | 0 | 0 | 0 | 0 | 0 | 0 | 0 | 0 | 0 | 0 | 0 | 0 | 0 | 0 | 0 | 0 | 0 | 0 | 0 | 0
C41300* Tin Brass | 89 | 93 | 0 | 0.09 | 5.56 | 10.3 | 0 | 0.05 | 0 | 0 | 0 | 0 | 0 | 0 | 0 | 0 | 0 | 0 | 0 | 0 | 0 | 0 | 0 | 0 | 0.7 | 1.3 | 0 | 0 | 0 | 0 | 0 | 0 | 0 | 0 | 0 | 0 | 0 | 0 | 0 | 0 | 0 | 0 | 0 | 0 | 0 | 0 | 0 | 0 | 0 | 0
C41500* Tin Brass | 89 | 93 | 0 | 0.09 | 4.66 | 9.5 | 0 | 0.05 | 0 | 0 | 0 | 0 | 0 | 0 | 0 | 0 | 0 | 0 | 0 | 0 | 0 | 0 | 0 | 0 | 1.5 | 2.2 | 0 | 0 | 0 | 0 | 0 | 0 | 0 | 0 | 0 | 0 | 0 | 0 | 0 | 0 | 0 | 0 | 0 | 0 | 0 | 0 | 0 | 0 | 0 | 0
C42000* | 88 | 91 | 0 | 0 | 6.75 | 10.5 | 0 | 0 | 0 | 0.25 | 0 | 0 | 0 | 0 | 0 | 0 | 0 | 0 | 0 | 0 | 0 | 0 | 0 | 0 | 1.5 | 2 | 0 | 0 | 0 | 0 | 0 | 0 | 0 | 0 | 0 | 0 | 0 | 0 | 0 | 0 | 0 | 0 | 0 | 0 | 0 | 0 | 0 | 0 | 0 | 0
C42200* | 86 | 89 | 0 | 0.05 | 9.15 | 13.2 | 0 | 0.05 | 0 | 0.35 | 0 | 0 | 0 | 0 | 0 | 0 | 0 | 0 | 0 | 0 | 0 | 0 | 0 | 0 | 0.8 | 1.4 | 0 | 0 | 0 | 0 | 0 | 0 | 0 | 0 | 0 | 0 | 0 | 0 | 0 | 0 | 0 | 0 | 0 | 0 | 0 | 0 | 0 | 0 | 0 | 0
C42210* Tin Brass | 86 | 89 | 0 | 0.01 | 9.345 | 12.899 | 0 | 0.035 | 0.001 | 0.01 | 0 | 0 | 0 | 0 | 0 | 0 | 0 | 0 | 0 | 0 | 0 | 0 | 0 | 0 | 1.1 | 1.6 | 0 | 0 | 0 | 0 | 0 | 0 | 0 | 0 | 0 | 0 | 0 | 0 | 0 | 0 | 0 | 0 | 0 | 0 | 0 | 0 | 0 | 0 | 0 | 0
C42220* | 88 | 91 | 0 | 0.05 | 7.3 | 11.23 | 0.05 | 0.2 | 0.02 | 0.05 | 0 | 0 | 0 | 0 | 0 | 0 | 0 | 0 | 0 | 0 | 0 | 0 | 0 | 0 | 0.7 | 1.4 | 0 | 0 | 0 | 0 | 0 | 0 | 0 | 0 | 0 | 0 | 0 | 0 | 0 | 0 | 0 | 0 | 0 | 0 | 0 | 0 | 0 | 0 | 0 | 0
C42230 BW33520 | 87 | 91 | 0 | 0.01 | 7.44 | 12.6 | 0 | 0.05 | 0 | 0 | 0 | 0 | 0 | 0 | 0 | 0 | 0 | 0 | 0 | 0 | 0 | 0 | 0 | 0 | 0.4 | 1.5 | 0 | 0 | 0 | 0 | 0 | 0 | 0 | 0 | 0 | 0 | 0 | 0 | 0 | 0 | 0 | 0 | 0 | 0 | 0 | 0 | 0 | 0 | 0 | 0
C42300 | 87 | 91 | 0 | 0.01 | 7.49 | 12.5 | 0 | 0 | 0 | 0 | 0 | 0 | 0 | 0 | 0 | 0 | 0 | 0 | 0 | 0 | 0 | 0 | 0 | 0 | 0.5 | 1.5 | 0 | 0 | 0 | 0 | 0 | 0 | 0 | 0 | 0 | 0 | 0 | 0 | 0 | 0 | 0 | 0 | 0 | 0 | 0 | 0 | 0 | 0 | 0 | 0
C42500* | 87 | 90 | 0 | 0.05 | 6.55 | 11.5 | 0 | 0.05 | 0 | 0.35 | 0 | 0 | 0 | 0 | 0 | 0 | 0 | 0 | 0 | 0 | 0 | 0 | 0 | 0 | 1.5 | 3 | 0 | 0 | 0 | 0 | 0 | 0 | 0 | 0 | 0 | 0 | 0 | 0 | 0 | 0 | 0 | 0 | 0 | 0 | 0 | 0 | 0 | 0 | 0 | 0
C42520* | 88 | 91 | 0 | 0.05 | 5.55 | 10.44 | 0.05 | 0.2 | 0.01 | 0.2 | 0 | 0 | 0 | 0 | 0 | 0 | 0 | 0 | 0 | 0 | 0 | 0 | 0 | 0 | 1.5 | 3 | 0 | 0 | 0 | 0 | 0 | 0 | 0 | 0 | 0 | 0 | 0 | 0 | 0 | 0 | 0 | 0 | 0 | 0 | 0 | 0 | 0 | 0 | 0 | 0
C42600* | 87 | 90 | 0 | 0.05 | 5.55 | 10.44 | 0.05 | 0.2 | 0.01 | 0.2 | 0 | 0 | 0 | 0 | 0 | 0 | 0 | 0 | 0 | 0 | 0 | 0 | 0 | 0 | 2.5 | 4 | 0 | 0 | 0 | 0 | 0 | 0 | 0 | 0 | 0 | 0 | 0 | 0 | 0 | 0 | 0 | 0 | 0 | 0 | 0 | 0 | 0 | 0 | 0 | 0
C43000* Tin Brass | 84 | 87 | 0 | 0.09 | 10.16 | 14.3 | 0 | 0.05 | 0 | 0 | 0 | 0 | 0 | 0 | 0 | 0 | 0 | 0 | 0 | 0 | 0 | 0 | 0 | 0 | 1.7 | 2.7 | 0 | 0 | 0 | 0 | 0 | 0 | 0 | 0 | 0 | 0 | 0 | 0 | 0 | 0 | 0 | 0 | 0 | 0 | 0 | 0 | 0 | 0 | 0 | 0
C43400* | 84 | 87 | 0 | 0.05 | 11.9 | 15.6 | 0 | 0.05 | 0 | 0 | 0 | 0 | 0 | 0 | 0 | 0 | 0 | 0 | 0 | 0 | 0 | 0 | 0 | 0 | 0.4 | 1 | 0 | 0 | 0 | 0 | 0 | 0 | 0 | 0 | 0 | 0 | 0 | 0 | 0 | 0 | 0 | 0 | 0 | 0 | 0 | 0 | 0 | 0 | 0 | 0
C43500* Tin Brass | 79 | 83 | 0 | 0.09 | 15.66 | 20.4 | 0 | 0.05 | 0 | 0 | 0 | 0 | 0 | 0 | 0 | 0 | 0 | 0 | 0 | 0 | 0 | 0 | 0 | 0 | 0.6 | 1.2 | 0 | 0 | 0 | 0 | 0 | 0 | 0 | 0 | 0 | 0 | 0 | 0 | 0 | 0 | 0 | 0 | 0 | 0 | 0 | 0 | 0 | 0 | 0 | 0
C43600* | 80 | 83 | 0 | 0.05 | 16.4 | 19.8 | 0 | 0.05 | 0 | 0 | 0 | 0 | 0 | 0 | 0 | 0 | 0 | 0 | 0 | 0 | 0 | 0 | 0 | 0 | 0.2 | 0.5 | 0 | 0 | 0 | 0 | 0 | 0 | 0 | 0 | 0 | 0 | 0 | 0 | 0 | 0 | 0 | 0 | 0 | 0 | 0 | 0 | 0 | 0 | 0 | 0
C44250* | 73 | 76 | 0 | 0.07 | 22.13 | 26.5 | 0 | 0.2 | 0 | 0.1 | 0 | 0 | 0 | 0 | 0 | 0 | 0 | 0 | 0 | 0 | 0 | 0 | 0 | 0 | 0.5 | 1.5 | 0 | 0 | 0 | 0 | 0 | 0 | 0 | 0 | 0 | 0 | 0 | 0 | 0 | 0 | 0 | 0 | 0 | 0 | 0 | 0 | 0 | 0 | 0 | 0
C44300* Admiralty, Arsenical | 70 | 73 | 0 | 0.07 | 25.67 | 29.2 | 0 | 0.06 | 0 | 0 | 0 | 0 | 0 | 0 | 0 | 0 | 0 | 0 | 0 | 0 | 0 | 0 | 0 | 0 | 0.8 | 1.2 | 0 | 0 | 0 | 0 | 0 | 0 | 0 | 0 | 0 | 0 | 0 | 0 | 0 | 0 | 0 | 0 | 0 | 0 | 0 | 0 | 0 | 0 | 0 | 0
C44400* Admiralty, Antimonial | 70 | 73 | 0 | 0.07 | 25.67 | 29.2 | 0 | 0.06 | 0 | 0 | 0 | 0 | 0 | 0 | 0 | 0 | 0 | 0 | 0 | 0 | 0 | 0 | 0 | 0 | 0.8 | 1.2 | 0 | 0 | 0 | 0 | 0 | 0 | 0 | 0 | 0 | 0 | 0 | 0 | 0 | 0 | 0 | 0 | 0 | 0 | 0 | 0 | 0 | 0 | 0 | 0
C44500* Admiralty, Phosphorized | 70 | 73 | 0 | 0.07 | 25.57 | 29.18 | 0 | 0.06 | 0.02 | 0.1 | 0 | 0 | 0 | 0 | 0 | 0 | 0 | 0 | 0 | 0 | 0 | 0 | 0 | 0 | 0.8 | 1.2 | 0 | 0 | 0 | 0 | 0 | 0 | 0 | 0 | 0 | 0 | 0 | 0 | 0 | 0 | 0 | 0 | 0 | 0 | 0 | 0 | 0 | 0 | 0 | 0
C44710 | 65.5 | 71.5 | 0 | 0.05 | 27.57 | 34.295 | 0 | 0.03 | 0.005 | 0.05 | 0 | 0 | 0 | 0 | 0 | 0 | 0 | 0 | 0 | 0 | 0 | 0 | 0 | 0 | 0.2 | 0.8 | 0 | 0 | 0 | 0 | 0 | 0 | 0 | 0 | 0 | 0 | 0 | 0 | 0 | 0 | 0 | 0 | 0 | 0 | 0 | 0 | 0 | 0 | 0 | 0
C44730 | 66.8 | 72.5 | 0 | 0.05 | 27 | 31 | 0 | 0.6 | 0 | 0.05 | 0 | 0 | 0 | 0 | 0 | 0 | 0 | 0 | 0 | 0 | 0 | 0 | 0 | 0 | 0.5 | 1.5 | 0 | 0 | 0 | 0 | 0 | 0 | 0 | 0 | 0 | 0 | 0 | 0 | 0 | 0 | 0 | 0 | 0 | 0 | 0 | 0 | 0 | 0 | 0 | 0
C44750* Tin Brass | 63.95 | 72.6 | 0 | 0.05 | 27 | 31.5 | 0.1 | 1.5 | 0 | 0 | 0 | 0 | 0 | 0 | 0 | 0 | 0 | 0 | 0 | 0 | 0 | 0 | 0 | 0 | 0.3 | 3 | 0 | 0 | 0 | 0 | 0 | 0 | 0 | 0 | 0 | 0 | 0 | 0 | 0 | 0 | 0 | 0 | 0 | 0 | 0 | 0 | 0 | 0 | 0 | 0
C45470* Copper-Zinc-Tin Aluminum Alloy | 64 | 69 | 0 | 0.09 | 30.01 | 35.4 | 0 | 0 | 0 | 0 | 0 | 0 | 0 | 0 | 0 | 0 | 0 | 0 | 0 | 0 | 0 | 0 | 0 | 0 | 0.6 | 0.9 | 0 | 0 | 0 | 0 | 0 | 0 | 0 | 0 | 0 | 0 | 0 | 0 | 0 | 0 | 0 | 0 | 0 | 0 | 0 | 0 | 0 | 0 | 0 | 0
C46200 Naval Brass, 63-1/2% | 62 | 65 | 0 | 0.2 | 33.7 | 37.5 | 0 | 0.1 | 0 | 0 | 0 | 0 | 0 | 0 | 0 | 0 | 0 | 0 | 0 | 0 | 0 | 0 | 0 | 0 | 0.5 | 1 | 0 | 0 | 0 | 0 | 0 | 0 | 0 | 0 | 0 | 0 | 0 | 0 | 0 | 0 | 0 | 0 | 0 | 0 | 0 | 0 | 0 | 0 | 0 | 0
C46250* HONLUX 01 | 62 | 65 | 0 | 0.09 | 33.66 | 37 | 0 | 0.1 | 0.05 | 0.15 | 0 | 0 | 0 | 0 | 0 | 0 | 0 | 0 | 0 | 0 | 0 | 0 | 0 | 0 | 0.5 | 1 | 0 | 0 | 0 | 0 | 0 | 0 | 0 | 0 | 0 | 0 | 0 | 0 | 0 | 0 | 0 | 0 | 0 | 0 | 0 | 0 | 0 | 0 | 0 | 0
C46270 | 62 | 65 | 0 | 0.1 | 33.1 | 37.2 | 0 | 0.1 | 0 | 0.2 | 0 | 0 | 0 | 0 | 0 | 0 | 0 | 0 | 0 | 0 | 0 | 0 | 0 | 0 | 0.8 | 1.5 | 0 | 0 | 0 | 0 | 0 | 0 | 0 | 0 | 0 | 0 | 0 | 0 | 0 | 0 | 0 | 0 | 0 | 0 | 0 | 0 | 0 | 0 | 0 | 0
C46400 Naval Brass, Uninhibited | 59 | 62 | 0 | 0.2 | 36.7 | 40.5 | 0 | 0.1 | 0 | 0 | 0 | 0 | 0 | 0 | 0 | 0 | 0 | 0 | 0 | 0 | 0 | 0 | 0 | 0 | 0.5 | 1 | 0 | 0 | 0 | 0 | 0 | 0 | 0 | 0 | 0 | 0 | 0 | 0 | 0 | 0 | 0 | 0 | 0 | 0 | 0 | 0 | 0 | 0 | 0 | 0
C46500 Naval Brass, Arsenical | 59 | 62 | 0 | 0.2 | 36.7 | 40.5 | 0 | 0.1 | 0 | 0 | 0 | 0 | 0 | 0 | 0 | 0 | 0 | 0 | 0 | 0 | 0 | 0 | 0 | 0 | 0.5 | 1 | 0 | 0 | 0 | 0 | 0 | 0 | 0 | 0 | 0 | 0 | 0 | 0 | 0 | 0 | 0 | 0 | 0 | 0 | 0 | 0 | 0 | 0 | 0 | 0
C46750 | 59.2 | 62.5 | 0 | 0.25 | 35.2 | 39.75 | 0 | 0.1 | 0.05 | 0.15 | 0 | 0 | 0 | 0 | 0 | 0 | 0 | 0 | 0 | 0 | 0 | 0 | 0 | 0 | 1 | 1.8 | 0 | 0 | 0 | 0 | 0 | 0 | 0 | 0 | 0 | 0 | 0 | 0 | 0 | 0 | 0 | 0 | 0 | 0 | 0 | 0 | 0 | 0 | 0 | 0
C47000 Naval Brass Welding and Brazing Rod | 57 | 61 | 0 | 0.05 | 37.95 | 42.75 | 0 | 0 | 0 | 0 | 0 | 0 | 0 | 0 | 0 | 0 | 0 | 0 | 0 | 0 | 0 | 0 | 0 | 0 | 0.25 | 1 | 0 | 0 | 0 | 0 | 0 | 0 | 0 | 0 | 0 | 0 | 0 | 0 | 0 | 0 | 0 | 0 | 0 | 0 | 0 | 0 | 0 | 0 | 0 | 0
C47940 | 63 | 66 | 1 | 2 | 29 | 34.7 | 0.1 | 1 | 0 | 0 | 0 | 0 | 0 | 0 | 0 | 0 | 0 | 0 | 0 | 0 | 0 | 0 | 0 | 0 | 1.2 | 2 | 0 | 0 | 0 | 0 | 0 | 0 | 0 | 0 | 0 | 0 | 0 | 0 | 0 | 0 | 0 | 0 | 0 | 0 | 0 | 0 | 0 | 0 | 0 | 0
C48200 Naval Brass, Medium Leaded | 59 | 62 | 0.4 | 1 | 35.9 | 40.1 | 0 | 0.1 | 0 | 0 | 0 | 0 | 0 | 0 | 0 | 0 | 0 | 0 | 0 | 0 | 0 | 0 | 0 | 0 | 0.5 | 1 | 0 | 0 | 0 | 0 | 0 | 0 | 0 | 0 | 0 | 0 | 0 | 0 | 0 | 0 | 0 | 0 | 0 | 0 | 0 | 0 | 0 | 0 | 0 | 0
C48500 Naval Brass, High Leaded | 59 | 62 | 1.3 | 2.2 | 34.7 | 39.2 | 0 | 0.1 | 0 | 0 | 0 | 0 | 0 | 0 | 0 | 0 | 0 | 0 | 0 | 0 | 0 | 0 | 0 | 0 | 0.5 | 1 | 0 | 0 | 0 | 0 | 0 | 0 | 0 | 0 | 0 | 0 | 0 | 0 | 0 | 0 | 0 | 0 | 0 | 0 | 0 | 0 | 0 | 0 | 0 | 0
C48600 DZR Brass | 59 | 62 | 1 | 2.5 | 34 | 39.7 | 0 | 0 | 0 | 0 | 0 | 0 | 0 | 0 | 0 | 0 | 0 | 0 | 0 | 0 | 0 | 0 | 0 | 0 | 0.3 | 1.5 | 0 | 0 | 0 | 0 | 0 | 0 | 0 | 0 | 0 | 0 | 0 | 0 | 0 | 0 | 0 | 0 | 0 | 0 | 0 | 0 | 0 | 0 | 0 | 0
C48640 | 59 | 62 | 1 | 3 | 32.35 | 39.45 | 0 | 0.4 | 0.05 | 0.25 | 0 | 0 | 0 | 0 | 0 | 0 | 0 | 0 | 0 | 0 | 0 | 0 | 0 | 0 | 0.5 | 2 | 0 | 0 | 0 | 0 | 0 | 0 | 0 | 0 | 0 | 0 | 0 | 0 | 0 | 0 | 0 | 0 | 0 | 0 | 0 | 0 | 0 | 0 | 0 | 0
C48645 | 60 | 63 | 1 | 2.5 | 32.45 | 38.88 | 0 | 0.3 | 0.02 | 0.25 | 0 | 0 | 0 | 0 | 0 | 0 | 0 | 0 | 0 | 0 | 0 | 0 | 0 | 0 | 0.1 | 1.5 | 0 | 0 | 0 | 0 | 0 | 0 | 0 | 0 | 0 | 0 | 0 | 0 | 0 | 0 | 0 | 0 | 0 | 0 | 0 | 0 | 0 | 0 | 0 | 0
C49100 | 85.5 | 87.5 | 0 | 0.09 | 11.71 | 14.5 | 0 | 0.3 | 0 | 0.1 | 0 | 0 | 0 | 0 | 0 | 0 | 0 | 0 | 0 | 0 | 0 | 0 | 0 | 0 | 0 | 0.3 | 0 | 0 | 0 | 0 | 0 | 0 | 0 | 0 | 0 | 0 | 0 | 0 | 0 | 0 | 0 | 0 | 0 | 0 | 0 | 0 | 0 | 0 | 0 | 0
C49250* Copper-Zinc-Bismuth Copper-Zinc-Bismuth | 58 | 61 | 0 | 0.09 | 38.11 | 42 | 0 | 0.5 | 0 | 0 | 0 | 0 | 0 | 0 | 0 | 0 | 0 | 0 | 0 | 0 | 0 | 0 | 0 | 0 | 0 | 0.3 | 0 | 0 | 0 | 0 | 0 | 0 | 0 | 0 | 0 | 0 | 0 | 0 | 0 | 0 | 0 | 0 | 0 | 0 | 0 | 0 | 0 | 0 | 0 | 0
C49255 Copper-Zinc-Bismuth | 58 | 60 | 0 | 0.09 | 39.21 | 42 | 0 | 0.1 | 0 | 0.1 | 0 | 0 | 0 | 0 | 0 | 0 | 0 | 0 | 0 | 0 | 0 | 0 | 0 | 0 | 0 | 0.5 | 0 | 0 | 0 | 0 | 0 | 0 | 0 | 0 | 0 | 0 | 0 | 0 | 0 | 0 | 0 | 0 | 0 | 0 | 0 | 0 | 0 | 0 | 0 | 0
C49260* GEM Brass | 58 | 63 | 0 | 0.09 | 35.76 | 41.95 | 0 | 0.5 | 0.05 | 0.15 | 0 | 0 | 0 | 0 | 0 | 0 | 0 | 0 | 0 | 0 | 0 | 0 | 0 | 0 | 0 | 0.5 | 0 | 0 | 0 | 0 | 0 | 0 | 0 | 0 | 0 | 0 | 0 | 0 | 0 | 0 | 0 | 0 | 0 | 0 | 0 | 0 | 0 | 0 | 0 | 0
C49265 Low Leaded GEM Brass | 58 | 62 | 0.09 | 0.25 | 36.83 | 41.86 | 0 | 0.3 | 0.05 | 0.12 | 0 | 0 | 0 | 0 | 0 | 0 | 0 | 0 | 0 | 0 | 0 | 0 | 0 | 0 | 0 | 0.5 | 0 | 0 | 0 | 0 | 0 | 0 | 0 | 0 | 0 | 0 | 0 | 0 | 0 | 0 | 0 | 0 | 0 | 0 | 0 | 0 | 0 | 0 | 0 | 0
C49300* Lead-Free Bismuth Alloy Lead-Free | 58 | 62 | 0 | 0.09 | 36.01 | 41 | 0 | 0.1 | 0 | 0 | 0 | 0 | 0 | 0 | 0 | 0 | 0 | 0 | 0 | 0 | 0 | 0 | 0 | 0 | 1 | 1.8 | 0 | 0 | 0 | 0 | 0 | 0 | 0 | 0 | 0 | 0 | 0 | 0 | 0 | 0 | 0 | 0 | 0 | 0 | 0 | 0 | 0 | 0 | 0 | 0
C70100* | 95.2 | 97 | 0 | 0 | 0 | 0.25 | 0 | 0.05 | 0 | 0 | 0 | 0 | 0 | 0 | 0 | 0 | 0 | 0 | 0 | 0 | 0 | 0 | 0 | 0 | 0 | 0 | 3 | 4 | 0 | 0 | 0 | 0 | 0 | 0 | 0 | 0 | 0 | 0.5 | 0 | 0 | 0 | 0 | 0 | 0 | 0 | 0 | 0 | 0 | 0 | 0
C70200* | 96.45 | 98 | 0 | 0.05 | 0 | 0 | 0 | 0.1 | 0 | 0 | 0 | 0 | 0 | 0 | 0 | 0 | 0 | 0 | 0 | 0 | 0 | 0 | 0 | 0 | 0 | 0 | 2 | 3 | 0 | 0 | 0 | 0 | 0 | 0 | 0 | 0 | 0 | 0.4 | 0 | 0 | 0 | 0 | 0 | 0 | 0 | 0 | 0 | 0 | 0 | 0
C70230* | 94.3 | 97.2 | 0 | 0 | 0.5 | 2 | 0 | 0 | 0 | 0 | 0 | 0 | 0 | 0 | 0 | 0 | 0 | 0 | 0 | 0 | 0 | 0 | 0 | 0 | 0.1 | 0.5 | 2.2 | 3.2 | 0 | 0 | 0 | 0 | 0 | 0 | 0 | 0 | 0 | 0 | 0 | 0 | 0 | 0 | 0 | 0 | 0 | 0 | 0 | 0 | 0 | 0
C70240* | 94.85 | 98.69 | 0 | 0.05 | 0.3 | 0.8 | 0 | 0.1 | 0 | 0 | 0 | 0 | 0 | 0 | 0 | 0 | 0 | 0 | 0 | 0 | 0 | 0 | 0 | 0 | 0 | 0 | 1 | 4 | 0 | 0 | 0 | 0 | 0 | 0 | 0 | 0 | 0.01 | 0.2 | 0 | 0 | 0 | 0 | 0 | 0 | 0 | 0 | 0 | 0 | 0 | 0
C70250* | 94.45 | 97.8 | 0 | 0.05 | 0 | 1 | 0 | 0.2 | 0 | 0 | 0 | 0 | 0 | 0 | 0 | 0 | 0 | 0 | 0 | 0 | 0 | 0 | 0 | 0 | 0 | 0 | 2.2 | 4.2 | 0 | 0 | 0 | 0 | 0 | 0 | 0 | 0 | 0 | 0.1 | 0 | 0 | 0 | 0 | 0 | 0 | 0 | 0 | 0 | 0 | 0 | 0
C70252* Copper Nickel NKC 388 | 94.35 | 96.89 | 0 | 0.05 | 0 | 1 | 0 | 0.2 | 0 | 0 | 0 | 0 | 0 | 0 | 0 | 0 | 0 | 0 | 0 | 0 | 0 | 0 | 0 | 0 | 0 | 0 | 3 | 4.2 | 0 | 0 | 0 | 0 | 0 | 0 | 0 | 0 | 0.11 | 0.2 | 0 | 0 | 0 | 0 | 0 | 0 | 0 | 0 | 0 | 0 | 0 | 0
C70260* | 97 | 99 | 0 | 0 | 0 | 0 | 0 | 0 | 0 | 0 | 0 | 0 | 0 | 0 | 0 | 0 | 0 | 0 | 0 | 0 | 0 | 0 | 0 | 0 | 0 | 0 | 1 | 3 | 0 | 0 | 0 | 0 | 0 | 0 | 0 | 0 | 0 | 0 | 0 | 0 | 0 | 0 | 0 | 0 | 0 | 0 | 0 | 0 | 0 | 0
C70265* | 95.85 | 98.95 | 0 | 0.05 | 0 | 0.3 | 0 | 0 | 0 | 0 | 0 | 0 | 0 | 0 | 0 | 0 | 0 | 0 | 0 | 0 | 0 | 0 | 0 | 0 | 0.05 | 0.8 | 1 | 3 | 0 | 0 | 0 | 0 | 0 | 0 | 0 | 0 | 0 | 0 | 0 | 0 | 0 | 0 | 0 | 0 | 0 | 0 | 0 | 0 | 0 | 0
C70270* | 93.8 | 98.62 | 0 | 0.05 | 0 | 1 | 0.28 | 1 | 0 | 0 | 0 | 0 | 0 | 0 | 0 | 0 | 0 | 0 | 0 | 0 | 0 | 0 | 0 | 0 | 0.1 | 1 | 1 | 3 | 0 | 0 | 0 | 0 | 0 | 0 | 0 | 0 | 0 | 0.15 | 0 | 0 | 0 | 0 | 0 | 0 | 0 | 0 | 0 | 0 | 0 | 0
C70275* Copper Nickel Alloy MAX126 | 96.24 | 98.9 | 0 | 0.01 | 0.3 | 1 | 0 | 0.25 | 0 | 0 | 0 | 0 | 0 | 0 | 0 | 0 | 0 | 0 | 0 | 0 | 0 | 0 | 0 | 0 | 0.3 | 1 | 0.5 | 1.5 | 0 | 0 | 0 | 0 | 0 | 0 | 0 | 0 | 0 | 0 | 0 | 0 | 0 | 0 | 0 | 0 | 0 | 0 | 0 | 0 | 0 | 0
C70280* | 96.465 | 97.7 | 0 | 0.02 | 0 | 0.3 | 0 | 0.015 | 0 | 0 | 0 | 0 | 0 | 0 | 0 | 0 | 0 | 0 | 0 | 0 | 0 | 0 | 0 | 0 | 1 | 1.5 | 1.3 | 1.7 | 0 | 0 | 0 | 0 | 0 | 0 | 0 | 0 | 0 | 0 | 0 | 0 | 0 | 0 | 0 | 0 | 0 | 0 | 0 | 0 | 0 | 0
C70290* | 95.265 | 96.6 | 0 | 0.02 | 0 | 0.3 | 0 | 0.015 | 0 | 0 | 0 | 0 | 0 | 0 | 0 | 0 | 0 | 0 | 0 | 0 | 0 | 0 | 0 | 0 | 2.1 | 2.7 | 1.3 | 1.7 | 0 | 0 | 0 | 0 | 0 | 0 | 0 | 0 | 0 | 0 | 0 | 0 | 0 | 0 | 0 | 0 | 0 | 0 | 0 | 0 | 0 | 0
C70310* | 92.85 | 99 | 0 | 0.05 | 0 | 2 | 0 | 0.1 | 0 | 0 | 0 | 0 | 0 | 0 | 0 | 0 | 0 | 0 | 0 | 0 | 0 | 0 | 0 | 0 | 0 | 1 | 1 | 4 | 0 | 0 | 0 | 0 | 0 | 0 | 0 | 0 | 0 | 0 | 0 | 0 | 0 | 0 | 0 | 0 | 0 | 0 | 0 | 0 | 0 | 0
C70315 STOL 94 | 92.85 | 99 | 0 | 0.05 | 0 | 2 | 0 | 0.1 | 0 | 0 | 0 | 0 | 0 | 0 | 0 | 0 | 0 | 0 | 0 | 0 | 0 | 0 | 0 | 0 | 0 | 1 | 1 | 4 | 0 | 0 | 0 | 0 | 0 | 0 | 0 | 0 | 0 | 0 | 0 | 0 | 0 | 0 | 0 | 0 | 0 | 0 | 0 | 0 | 0 | 0
C70330 | 98.3 | 99.5 | 0 | 0 | 0 | 0.2 | 0 | 0 | 0 | 0 | 0 | 0 | 0 | 0 | 0 | 0 | 0 | 0 | 0 | 0 | 0 | 0 | 0 | 0 | 0 | 0 | 0.5 | 1.5 | 0 | 0 | 0 | 0 | 0 | 0 | 0 | 0 | 0 | 0 | 0 | 0 | 0 | 0 | 0 | 0 | 0 | 0 | 0 | 0 | 0 | 0
C70350* | 96.05 | 99 | 0 | 0.05 | 0 | 1 | 0 | 0.2 | 0 | 0 | 0 | 0 | 0 | 0 | 0 | 0 | 0 | 0 | 0 | 0 | 0 | 0 | 0 | 0 | 0 | 0 | 1 | 2.5 | 0 | 0 | 0 | 0 | 0 | 0 | 0 | 0 | 0 | 0.2 | 0 | 0 | 0 | 0 | 0 | 0 | 0 | 0 | 0 | 0 | 0 | 0
C70370* | 96.55 | 99 | 0 | 0.05 | 0 | 1 | 0 | 0.2 | 0 | 0 | 0 | 0 | 0 | 0 | 0 | 0 | 0 | 0 | 0 | 0 | 0 | 0 | 0 | 0 | 0 | 0 | 1 | 2 | 0 | 0 | 0 | 0 | 0 | 0 | 0 | 0 | 0 | 0.2 | 0 | 0 | 0 | 0 | 0 | 0 | 0 | 0 | 0 | 0 | 0 | 0
C70390 | 93.95 | 97.7 | 0 | 0.05 | 0 | 1 | 0 | 0.2 | 0 | 0 | 0 | 0 | 0 | 0 | 0 | 0 | 0 | 0 | 0 | 0 | 0 | 0 | 0 | 0 | 0 | 0 | 2.3 | 4.6 | 0 | 0 | 0 | 0 | 0 | 0 | 0 | 0 | 0 | 0.2 | 0 | 0 | 0 | 0 | 0 | 0 | 0 | 0 | 0 | 0 | 0 | 0
C70400* Copper-Nickel, 5% | 90.25 | 93.6 | 0 | 0.05 | 0 | 1 | 1.3 | 1.7 | 0 | 0 | 0 | 0 | 0 | 0 | 0 | 0 | 0 | 0 | 0 | 0 | 0 | 0 | 0 | 0 | 0 | 0 | 4.8 | 6.2 | 0 | 0 | 0 | 0 | 0 | 0 | 0 | 0 | 0.3 | 0.8 | 0 | 0 | 0 | 0 | 0 | 0 | 0 | 0 | 0 | 0 | 0 | 0
C70500* Copper-Nickel, 7% | 91.7 | 94.2 | 0 | 0.05 | 0 | 0.2 | 0 | 0.1 | 0 | 0 | 0 | 0 | 0 | 0 | 0 | 0 | 0 | 0 | 0 | 0 | 0 | 0 | 0 | 0 | 0 | 0 | 5.8 | 7.8 | 0 | 0 | 0 | 0 | 0 | 0 | 0 | 0 | 0 | 0.15 | 0 | 0 | 0 | 0 | 0 | 0 | 0 | 0 | 0 | 0 | 0 | 0
C70600* Copper-Nickel, 10% | 85.15 | 90 | 0 | 0.05 | 0 | 1 | 1 | 1.8 | 0 | 0 | 0 | 0 | 0 | 0 | 0 | 0 | 0 | 0 | 0 | 0 | 0 | 0 | 0 | 0 | 0 | 0 | 9 | 11 | 0 | 0 | 0 | 0 | 0 | 0 | 0 | 0 | 0 | 1 | 0 | 0 | 0 | 0 | 0 | 0 | 0 | 0 | 0 | 0 | 0 | 0
C70610* | 85.99 | 88.5 | 0 | 0.01 | 0 | 0 | 1 | 2 | 0 | 0 | 0 | 0 | 0 | 0 | 0 | 0 | 0 | 0 | 0 | 0 | 0 | 0 | 0 | 0 | 0 | 0 | 10 | 11 | 0 | 0 | 0 | 0 | 0 | 0 | 0 | 0 | 0.5 | 1 | 0 | 0 | 0 | 0 | 0 | 0 | 0 | 0 | 0 | 0 | 0 | 0
C70620* | 86.5 | 90 | 0 | 0.02 | 0 | 0.5 | 1 | 1.8 | 0 | 0 | 0 | 0 | 0 | 0 | 0 | 0 | 0 | 0 | 0 | 0 | 0 | 0 | 0 | 0 | 0 | 0 | 9 | 11 | 0 | 0 | 0 | 0 | 0 | 0 | 0 | 0 | 0 | 1 | 0 | 0 | 0 | 0 | 0 | 0 | 0 | 0 | 0 | 0 | 0 | 0
C70690* | 88.992 | 91 | 0 | 0.001 | 0 | 0.001 | 0 | 0.005 | 0 | 0 | 0 | 0 | 0 | 0 | 0 | 0 | 0 | 0 | 0 | 0 | 0 | 0 | 0 | 0 | 0 | 0 | 9 | 11 | 0 | 0 | 0 | 0 | 0 | 0 | 0 | 0 | 0 | 0.001 | 0 | 0 | 0 | 0 | 0 | 0 | 0 | 0 | 0 | 0 | 0 | 0
C70700* | 88.95 | 90.5 | 0 | 0 | 0 | 0 | 0 | 0.05 | 0 | 0 | 0 | 0 | 0 | 0 | 0 | 0 | 0 | 0 | 0 | 0 | 0 | 0 | 0 | 0 | 0 | 0 | 9.5 | 10.5 | 0 | 0 | 0 | 0 | 0 | 0 | 0 | 0 | 0 | 0.5 | 0 | 0 | 0 | 0 | 0 | 0 | 0 | 0 | 0 | 0 | 0 | 0
C70800* Copper-Nickel, 11% | 87 | 89.5 | 0 | 0.05 | 0 | 0.2 | 0 | 0.1 | 0 | 0 | 0 | 0 | 0 | 0 | 0 | 0 | 0 | 0 | 0 | 0 | 0 | 0 | 0 | 0 | 0 | 0 | 10.5 | 12.5 | 0 | 0 | 0 | 0 | 0 | 0 | 0 | 0 | 0 | 0.15 | 0 | 0 | 0 | 0 | 0 | 0 | 0 | 0 | 0 | 0 | 0 | 0
C71000* Copper-Nickel, 20% | 73.95 | 81 | 0 | 0.05 | 0 | 1 | 0 | 1 | 0 | 0 | 0 | 0 | 0 | 0 | 0 | 0 | 0 | 0 | 0 | 0 | 0 | 0 | 0 | 0 | 0 | 0 | 19 | 23 | 0 | 0 | 0 | 0 | 0 | 0 | 0 | 0 | 0 | 1 | 0 | 0 | 0 | 0 | 0 | 0 | 0 | 0 | 0 | 0 | 0 | 0
C71100* | 75.5 | 78 | 0 | 0.05 | 0 | 0.2 | 0 | 0.1 | 0 | 0 | 0 | 0 | 0 | 0 | 0 | 0 | 0 | 0 | 0 | 0 | 0 | 0 | 0 | 0 | 0 | 0 | 22 | 24 | 0 | 0 | 0 | 0 | 0 | 0 | 0 | 0 | 0 | 0.15 | 0 | 0 | 0 | 0 | 0 | 0 | 0 | 0 | 0 | 0 | 0 | 0
C71300* | 71.25 | 76.5 | 0 | 0.05 | 0 | 1 | 0 | 0.2 | 0 | 0 | 0 | 0 | 0 | 0 | 0 | 0 | 0 | 0 | 0 | 0 | 0 | 0 | 0 | 0 | 0 | 0 | 23.5 | 26.5 | 0 | 0 | 0 | 0 | 0 | 0 | 0 | 0 | 0 | 1 | 0 | 0 | 0 | 0 | 0 | 0 | 0 | 0 | 0 | 0 | 0 | 0
C71500* Copper-Nickel, 30% | 63.95 | 70.6 | 0 | 0.05 | 0 | 1 | 0.4 | 1 | 0 | 0 | 0 | 0 | 0 | 0 | 0 | 0 | 0 | 0 | 0 | 0 | 0 | 0 | 0 | 0 | 0 | 0 | 29 | 33 | 0 | 0 | 0 | 0 | 0 | 0 | 0 | 0 | 0 | 1 | 0 | 0 | 0 | 0 | 0 | 0 | 0 | 0 | 0 | 0 | 0 | 0
C71580* | 66.1 | 71 | 0 | 0.05 | 0 | 0.05 | 0 | 0.5 | 0 | 0 | 0 | 0 | 0 | 0 | 0 | 0 | 0 | 0 | 0 | 0 | 0 | 0 | 0 | 0 | 0 | 0 | 29 | 33 | 0 | 0 | 0 | 0 | 0 | 0 | 0 | 0 | 0 | 0.3 | 0 | 0 | 0 | 0 | 0 | 0 | 0 | 0 | 0 | 0 | 0 | 0
C71581* | 66.28 | 70.6 | 0 | 0.02 | 0 | 0 | 0.4 | 0.7 | 0 | 0 | 0 | 0 | 0 | 0 | 0 | 0 | 0 | 0 | 0 | 0 | 0 | 0 | 0 | 0 | 0 | 0 | 29 | 32 | 0 | 0 | 0 | 0 | 0 | 0 | 0 | 0 | 0 | 1 | 0 | 0 | 0 | 0 | 0 | 0 | 0 | 0 | 0 | 0 | 0 | 0
C71590* | 68.347 | 71 | 0 | 0.001 | 0 | 0.001 | 0 | 0.15 | 0 | 0 | 0 | 0 | 0 | 0 | 0 | 0 | 0 | 0 | 0 | 0 | 0 | 0 | 0 | 0 | 0 | 0.001 | 29 | 31 | 0 | 0 | 0 | 0 | 0 | 0 | 0 | 0 | 0 | 0.5 | 0 | 0 | 0 | 0 | 0 | 0 | 0 | 0 | 0 | 0 | 0 | 0
C71640* | 62.15 | 67.8 | 0 | 0.05 | 0 | 1 | 1.7 | 2.3 | 0 | 0 | 0 | 0 | 0 | 0 | 0 | 0 | 0 | 0 | 0 | 0 | 0 | 0 | 0 | 0 | 0 | 0 | 29 | 32 | 0 | 0 | 0 | 0 | 0 | 0 | 0 | 0 | 1.5 | 2.5 | 0 | 0 | 0 | 0 | 0 | 0 | 0 | 0 | 0 | 0 | 0 | 0
C71700* | 64 | 70.6 | 0 | 0 | 0 | 1 | 0.4 | 1 | 0 | 0 | 0 | 0 | 0 | 0 | 0 | 0 | 0 | 0 | 0 | 0 | 0 | 0 | 0 | 0 | 0 | 0 | 29 | 33 | 0 | 0 | 0 | 0 | 0 | 0 | 0 | 0 | 0 | 1 | 0 | 0 | 0 | 0 | 0 | 0 | 0 | 0 | 0 | 0 | 0 | 0
C71900 | 65.435 | 71.8 | 0 | 0.015 | 0 | 0.05 | 0 | 0.5 | 0 | 0 | 0 | 0 | 0 | 0 | 0 | 0 | 0 | 0 | 0 | 0 | 0 | 0 | 0 | 0 | 0 | 0 | 28 | 33 | 0 | 0 | 0 | 0 | 0 | 0 | 0 | 0 | 0.2 | 1 | 0 | 0 | 0 | 0 | 0 | 0 | 0 | 0 | 0 | 0 | 0 | 0
C71950 | 65.995 | 70 | 0 | 0.005 | 0 | 0 | 0.5 | 1 | 0 | 0 | 0 | 0 | 0 | 0 | 0 | 0 | 0 | 0 | 0 | 0 | 0 | 0 | 0 | 0 | 0 | 0 | 29 | 32 | 0 | 0 | 0 | 0 | 0 | 0 | 0 | 0 | 0.5 | 1 | 0 | 0 | 0 | 0 | 0 | 0 | 0 | 0 | 0 | 0 | 0 | 0
C72150 | 53.6 | 57 | 0 | 0.05 | 0 | 0.2 | 0 | 0.1 | 0 | 0 | 0 | 0 | 0 | 0 | 0 | 0 | 0 | 0 | 0 | 0 | 0 | 0 | 0 | 0 | 0 | 0 | 43 | 46 | 0 | 0 | 0 | 0 | 0 | 0 | 0 | 0 | 0 | 0.05 | 0 | 0 | 0 | 0 | 0 | 0 | 0 | 0 | 0 | 0 | 0 | 0
C72200 | 78.95 | 84.5 | 0 | 0.05 | 0 | 1 | 0.5 | 1 | 0 | 0 | 0 | 0 | 0 | 0 | 0 | 0 | 0 | 0 | 0 | 0 | 0 | 0 | 0 | 0 | 0 | 0 | 15 | 18 | 0 | 0 | 0 | 0 | 0 | 0 | 0 | 0 | 0 | 1 | 0 | 0 | 0 | 0 | 0 | 0 | 0 | 0 | 0 | 0 | 0 | 0
C72420 | 76.48 | 82.3 | 0 | 0.02 | 0 | 0.2 | 0.7 | 1.2 | 0 | 0 | 0 | 0 | 0 | 0 | 0 | 0 | 0 | 0 | 0 | 0 | 0 | 0 | 0 | 0 | 0 | 0.1 | 13.5 | 16.5 | 0 | 0 | 0 | 0 | 0 | 0 | 0 | 0 | 3.5 | 5.5 | 0 | 0 | 0 | 0 | 0 | 0 | 0 | 0 | 0 | 0 | 0 | 0
C72500* | 85.35 | 89.7 | 0 | 0.05 | 0 | 0.5 | 0 | 0.6 | 0 | 0 | 0 | 0 | 0 | 0 | 0 | 0 | 0 | 0 | 0 | 0 | 0 | 0 | 0 | 0 | 1.8 | 2.8 | 8.5 | 10.5 | 0 | 0 | 0 | 0 | 0 | 0 | 0 | 0 | 0 | 0.2 | 0 | 0 | 0 | 0 | 0 | 0 | 0 | 0 | 0 | 0 | 0 | 0
C72650* | 86.19 | 88.5 | 0 | 0.01 | 0 | 0.1 | 0 | 0.1 | 0 | 0 | 0 | 0 | 0 | 0 | 0 | 0 | 0 | 0 | 0 | 0 | 0 | 0 | 0 | 0 | 4.5 | 5.5 | 7 | 8 | 0 | 0 | 0 | 0 | 0 | 0 | 0 | 0 | 0 | 0.1 | 0 | 0 | 0 | 0 | 0 | 0 | 0 | 0 | 0 | 0 | 0 | 0
C72660* | 85.18 | 88.45 | 0 | 0.02 | 0 | 0.5 | 0 | 0.5 | 0 | 0 | 0 | 0 | 0 | 0 | 0 | 0 | 0 | 0 | 0 | 0 | 0 | 0 | 0 | 0 | 4.5 | 5.5 | 7 | 8 | 0 | 0 | 0 | 0 | 0 | 0 | 0 | 0 | 0.05 | 0.3 | 0 | 0 | 0 | 0 | 0 | 0 | 0 | 0 | 0 | 0 | 0 | 0
C72700* | 82.68 | 85.95 | 0 | 0.02 | 0 | 0.5 | 0 | 0.5 | 0 | 0 | 0 | 0 | 0 | 0 | 0 | 0 | 0 | 0 | 0 | 0 | 0 | 0 | 0 | 0 | 5.5 | 6.5 | 8.5 | 9.5 | 0 | 0 | 0 | 0 | 0 | 0 | 0 | 0 | 0.05 | 0.3 | 0 | 0 | 0 | 0 | 0 | 0 | 0 | 0 | 0 | 0 | 0 | 0
C72800* | 79.195 | 82.95 | 0 | 0.005 | 0 | 1 | 0 | 0.5 | 0 | 0 | 0 | 0 | 0 | 0 | 0 | 0 | 0 | 0 | 0 | 0 | 0 | 0 | 0 | 0 | 7.5 | 8.5 | 9.5 | 10.5 | 0 | 0 | 0 | 0 | 0 | 0 | 0 | 0 | 0.05 | 0.3 | 0 | 0 | 0 | 0 | 0 | 0 | 0 | 0 | 0 | 0 | 0 | 0
C72900* | 74.68 | 78 | 0 | 0.02 | 0 | 0.5 | 0 | 0.5 | 0 | 0 | 0 | 0 | 0 | 0 | 0 | 0 | 0 | 0 | 0 | 0 | 0 | 0 | 0 | 0 | 7.5 | 8.5 | 14.5 | 15.5 | 0 | 0 | 0 | 0 | 0 | 0 | 0 | 0 | 0 | 0.3 | 0 | 0 | 0 | 0 | 0 | 0 | 0 | 0 | 0 | 0 | 0 | 0
C72950* | 71.05 | 75.5 | 0 | 0.05 | 0 | 0 | 0 | 0.6 | 0 | 0 | 0 | 0 | 0 | 0 | 0 | 0 | 0 | 0 | 0 | 0 | 0 | 0 | 0 | 0 | 4.5 | 5.7 | 20 | 22 | 0 | 0 | 0 | 0 | 0 | 0 | 0 | 0 | 0 | 0.6 | 0 | 0 | 0 | 0 | 0 | 0 | 0 | 0 | 0 | 0 | 0 | 0
C73100* Copper Zinc Nickel Alloy | 71.25 | 78 | 0 | 0.05 | 18 | 22 | 0 | 0.1 | 0 | 0 | 0 | 0 | 0 | 0 | 0 | 0 | 0 | 0 | 0 | 0 | 0 | 0 | 0 | 0 | 0 | 0.1 | 4 | 6 | 0 | 0 | 0 | 0 | 0 | 0 | 0 | 0 | 0 | 0.5 | 0 | 0 | 0 | 0 | 0 | 0 | 0 | 0 | 0 | 0 | 0 | 0
C73500* Nickel Silver | 70.5 | 73.5 | 0 | 0.09 | 6.16 | 13 | 0 | 0.25 | 0 | 0 | 0 | 0 | 0 | 0 | 0 | 0 | 0 | 0 | 0 | 0 | 0 | 0 | 0 | 0 | 0 | 0 | 16.5 | 19.5 | 0 | 0 | 0 | 0 | 0 | 0 | 0 | 0 | 0 | 0.5 | 0 | 0 | 0 | 0 | 0 | 0 | 0 | 0 | 0 | 0 | 0 | 0
C74000* Copper Nickel Zinc Alloy | 69 | 73.5 | 0 | 0.05 | 14.7 | 22 | 0 | 0.25 | 0 | 0 | 0 | 0 | 0 | 0 | 0 | 0 | 0 | 0 | 0 | 0 | 0 | 0 | 0 | 0 | 0 | 0 | 9 | 11 | 0 | 0 | 0 | 0 | 0 | 0 | 0 | 0 | 0 | 0.5 | 0 | 0 | 0 | 0 | 0 | 0 | 0 | 0 | 0 | 0 | 0 | 0
C74300* Nickel Silver | 63 | 66 | 0 | 0.09 | 24.16 | 30 | 0 | 0.25 | 0 | 0 | 0 | 0 | 0 | 0 | 0 | 0 | 0 | 0 | 0 | 0 | 0 | 0 | 0 | 0 | 0 | 0 | 7 | 9 | 0 | 0 | 0 | 0 | 0 | 0 | 0 | 0 | 0 | 0.5 | 0 | 0 | 0 | 0 | 0 | 0 | 0 | 0 | 0 | 0 | 0 | 0
C74400* Nickel Silver | 62 | 66 | 0 | 0.05 | 29.9 | 36 | 0 | 0.05 | 0 | 0 | 0 | 0 | 0 | 0 | 0 | 0 | 0 | 0 | 0 | 0 | 0 | 0 | 0 | 0 | 0 | 0 | 2 | 4 | 0 | 0 | 0 | 0 | 0 | 0 | 0 | 0 | 0 | 0 | 0 | 0 | 0 | 0 | 0 | 0 | 0 | 0 | 0 | 0 | 0 | 0
C74500* Nickel Silver, 65-10 | 63.5 | 66.5 | 0 | 0.09 | 21.66 | 27.5 | 0 | 0.25 | 0 | 0 | 0 | 0 | 0 | 0 | 0 | 0 | 0 | 0 | 0 | 0 | 0 | 0 | 0 | 0 | 0 | 0 | 9 | 11 | 0 | 0 | 0 | 0 | 0 | 0 | 0 | 0 | 0 | 0.5 | 0 | 0 | 0 | 0 | 0 | 0 | 0 | 0 | 0 | 0 | 0 | 0
C75200* Nickel Silver, 65-18 | 63 | 66.5 | 0 | 0.05 | 13.2 | 20.5 | 0 | 0.25 | 0 | 0 | 0 | 0 | 0 | 0 | 0 | 0 | 0 | 0 | 0 | 0 | 0 | 0 | 0 | 0 | 0 | 0 | 16.5 | 19.5 | 0 | 0 | 0 | 0 | 0 | 0 | 0 | 0 | 0 | 0.5 | 0 | 0 | 0 | 0 | 0 | 0 | 0 | 0 | 0 | 0 | 0 | 0
C75400 Nickel Silver, 65-15 | 63.5 | 66.5 | 0 | 0.1 | 16.65 | 22.5 | 0 | 0.25 | 0 | 0 | 0 | 0 | 0 | 0 | 0 | 0 | 0 | 0 | 0 | 0 | 0 | 0 | 0 | 0 | 0 | 0 | 14 | 16 | 0 | 0 | 0 | 0 | 0 | 0 | 0 | 0 | 0 | 0.5 | 0 | 0 | 0 | 0 | 0 | 0 | 0 | 0 | 0 | 0 | 0 | 0
C75700* Nickel Silver, 65-12 | 63.5 | 66.5 | 0 | 0.05 | 19.7 | 25.5 | 0 | 0.25 | 0 | 0 | 0 | 0 | 0 | 0 | 0 | 0 | 0 | 0 | 0 | 0 | 0 | 0 | 0 | 0 | 0 | 0 | 11 | 13 | 0 | 0 | 0 | 0 | 0 | 0 | 0 | 0 | 0 | 0.5 | 0 | 0 | 0 | 0 | 0 | 0 | 0 | 0 | 0 | 0 | 0 | 0
C76000 | 60 | 63 | 0 | 0.1 | 27.15 | 33 | 0 | 0.25 | 0 | 0 | 0 | 0 | 0 | 0 | 0 | 0 | 0 | 0 | 0 | 0 | 0 | 0 | 0 | 0 | 0 | 0 | 7 | 9 | 0 | 0 | 0 | 0 | 0 | 0 | 0 | 0 | 0 | 0.5 | 0 | 0 | 0 | 0 | 0 | 0 | 0 | 0 | 0 | 0 | 0 | 0
C76200 Nickel Silver | 57 | 61 | 0 | 0.09 | 24.66 | 32 | 0 | 0.25 | 0 | 0 | 0 | 0 | 0 | 0 | 0 | 0 | 0 | 0 | 0 | 0 | 0 | 0 | 0 | 0 | 0 | 0 | 11 | 13.5 | 0 | 0 | 0 | 0 | 0 | 0 | 0 | 0 | 0 | 0.5 | 0 | 0 | 0 | 0 | 0 | 0 | 0 | 0 | 0 | 0 | 0 | 0
C76400* Nickel Silver | 58.5 | 61.5 | 0 | 0.05 | 18.2 | 25 | 0 | 0.25 | 0 | 0 | 0 | 0 | 0 | 0 | 0 | 0 | 0 | 0 | 0 | 0 | 0 | 0 | 0 | 0 | 0 | 0 | 16.5 | 19.5 | 0 | 0 | 0 | 0 | 0 | 0 | 0 | 0 | 0 | 0.5 | 0 | 0 | 0 | 0 | 0 | 0 | 0 | 0 | 0 | 0 | 0 | 0
C76700 Nickel Silver, 56.5-15 | 55 | 58 | 0 | 0 | 25.5 | 31 | 0 | 0 | 0 | 0 | 0 | 0 | 0 | 0 | 0 | 0 | 0 | 0 | 0 | 0 | 0 | 0 | 0 | 0 | 0 | 0 | 14 | 16 | 0 | 0 | 0 | 0 | 0 | 0 | 0 | 0 | 0 | 0.5 | 0 | 0 | 0 | 0 | 0 | 0 | 0 | 0 | 0 | 0 | 0 | 0
C76800 WNS7 | 47.5 | 50 | 0 | 0.09 | 33.91 | 40 | 0 | 0 | 0 | 0 | 0 | 0 | 0 | 0 | 0 | 0 | 0 | 0 | 0 | 0 | 0 | 0 | 0 | 0 | 0 | 0 | 8 | 9.5 | 0 | 0 | 0 | 0 | 0 | 0 | 0 | 0 | 4.5 | 6.5 | 0 | 0 | 0 | 0 | 0 | 0 | 0 | 0 | 0 | 0 | 0 | 0
C77000 Nickel Silver, 55-18 | 53.5 | 56.5 | 0 | 0.05 | 23.2 | 30 | 0 | 0.25 | 0 | 0 | 0 | 0 | 0 | 0 | 0 | 0 | 0 | 0 | 0 | 0 | 0 | 0 | 0 | 0 | 0 | 0 | 16.5 | 19.5 | 0 | 0 | 0 | 0 | 0 | 0 | 0 | 0 | 0 | 0.5 | 0 | 0 | 0 | 0 | 0 | 0 | 0 | 0 | 0 | 0 | 0 | 0
C77100 | 52 | 56 | 0 | 0.03 | 31.07 | 39 | 0 | 0 | 0 | 0 | 0 | 0 | 0 | 0 | 0 | 0 | 0 | 0 | 0 | 0 | 0 | 0 | 0 | 0 | 0 | 0 | 9 | 12 | 0 | 0 | 0 | 0 | 0 | 0 | 0 | 0 | 0 | 0.9 | 0 | 0 | 0 | 0 | 0 | 0 | 0 | 0 | 0 | 0 | 0 | 0
C77300 | 46 | 50 | 0 | 0.05 | 38.95 | 45 | 0 | 0 | 0 | 0 | 0 | 0 | 0 | 0 | 0 | 0 | 0 | 0 | 0 | 0 | 0 | 0 | 0 | 0 | 0 | 0 | 9 | 11 | 0 | 0 | 0 | 0 | 0 | 0 | 0 | 0 | 0 | 0 | 0 | 0 | 0 | 0 | 0 | 0 | 0 | 0 | 0 | 0 | 0 | 0
C77400 | 43 | 47 | 0 | 0.09 | 41.91 | 48 | 0 | 0 | 0 | 0 | 0 | 0 | 0 | 0 | 0 | 0 | 0 | 0 | 0 | 0 | 0 | 0 | 0 | 0 | 0 | 0 | 9 | 11 | 0 | 0 | 0 | 0 | 0 | 0 | 0 | 0 | 0 | 0 | 0 | 0 | 0 | 0 | 0 | 0 | 0 | 0 | 0 | 0 | 0 | 0
C77600 | 42 | 45 | 0 | 0.25 | 40.3 | 46 | 0 | 0.2 | 0 | 0 | 0 | 0 | 0 | 0 | 0 | 0 | 0 | 0 | 0 | 0 | 0 | 0 | 0 | 0 | 0 | 0 | 12 | 14 | 0 | 0 | 0 | 0 | 0 | 0 | 0 | 0 | 0 | 0.25 | 0 | 0 | 0 | 0 | 0 | 0 | 0 | 0 | 0 | 0 | 0 | 0
C78200 | 63 | 67 | 1.5 | 2.5 | 20.65 | 28.5 | 0 | 0.35 | 0 | 0 | 0 | 0 | 0 | 0 | 0 | 0 | 0 | 0 | 0 | 0 | 0 | 0 | 0 | 0 | 0 | 0 | 7 | 9 | 0 | 0 | 0 | 0 | 0 | 0 | 0 | 0 | 0 | 0.5 | 0 | 0 | 0 | 0 | 0 | 0 | 0 | 0 | 0 | 0 | 0 | 0
C78270 Nickel Silver Nickel Silver | 65 | 68 | 1 | 1.8 | 23.35 | 29.5 | 0 | 0.35 | 0 | 0 | 0 | 0 | 0 | 0 | 0 | 0 | 0 | 0 | 0 | 0 | 0 | 0 | 0 | 0 | 0 | 0 | 4.5 | 6 | 0 | 0 | 0 | 0 | 0 | 0 | 0 | 0 | 0 | 0.5 | 0 | 0 | 0 | 0 | 0 | 0 | 0 | 0 | 0 | 0 | 0 | 0
C79000 | 63 | 67 | 1.5 | 2.2 | 16.95 | 24.5 | 0 | 0.35 | 0 | 0 | 0 | 0 | 0 | 0 | 0 | 0 | 0 | 0 | 0 | 0 | 0 | 0 | 0 | 0 | 0 | 0 | 11 | 13 | 0 | 0 | 0 | 0 | 0 | 0 | 0 | 0 | 0 | 0.5 | 0 | 0 | 0 | 0 | 0 | 0 | 0 | 0 | 0 | 0 | 0 | 0
C79200 | 59 | 66.5 | 0.8 | 1.4 | 18.35 | 29.2 | 0 | 0.25 | 0 | 0 | 0 | 0 | 0 | 0 | 0 | 0 | 0 | 0 | 0 | 0 | 0 | 0 | 0 | 0 | 0 | 0 | 11 | 13 | 0 | 0 | 0 | 0 | 0 | 0 | 0 | 0 | 0 | 0.5 | 0 | 0 | 0 | 0 | 0 | 0 | 0 | 0 | 0 | 0 | 0 | 0
C79300 Copper Nickel Zinc | 55 | 59 | 0.5 | 2 | 25 | 33.5 | 0 | 0.5 | 0 | 0 | 0 | 0 | 0 | 0 | 0 | 0 | 0 | 0 | 0 | 0 | 0 | 0 | 0 | 0 | 0 | 0 | 11 | 13 | 0 | 0 | 0 | 0 | 0 | 0 | 0 | 0 | 0 | 0.5 | 0 | 0 | 0 | 0 | 0 | 0 | 0 | 0 | 0 | 0 | 0 | 0
C79350 | 59 | 63 | 0.8 | 1.1 | 9.15 | 17.2 | 0 | 0.25 | 0 | 0 | 0 | 0 | 0 | 0 | 0 | 0 | 0 | 0 | 0 | 0 | 0 | 0 | 0 | 0 | 0 | 0 | 23 | 26 | 0 | 0 | 0 | 0 | 0 | 0 | 0 | 0 | 0 | 0.5 | 0 | 0 | 0 | 0 | 0 | 0 | 0 | 0 | 0 | 0 | 0 | 0
C79600 Leaded Nickel Silver, 10% Nickel Silver | 43.5 | 46.5 | 0.8 | 1.2 | 38.8 | 45.2 | 0 | 0 | 0 | 0 | 0 | 0 | 0 | 0 | 0 | 0 | 0 | 0 | 0 | 0 | 0 | 0 | 0 | 0 | 0 | 0 | 9 | 11 | 0 | 0 | 0 | 0 | 0 | 0 | 0 | 0 | 1.5 | 2.5 | 0 | 0 | 0 | 0 | 0 | 0 | 0 | 0 | 0 | 0 | 0 | 0
C79800 | 45.5 | 48.5 | 1.5 | 2.5 | 35.25 | 42.5 | 0 | 0.25 | 0 | 0 | 0 | 0 | 0 | 0 | 0 | 0 | 0 | 0 | 0 | 0 | 0 | 0 | 0 | 0 | 0 | 0 | 9 | 11 | 0 | 0 | 0 | 0 | 0 | 0 | 0 | 0 | 1.5 | 2.5 | 0 | 0 | 0 | 0 | 0 | 0 | 0 | 0 | 0 | 0 | 0 | 0
C79830 | 45.5 | 47 | 1 | 2.5 | 39 | 44.35 | 0 | 0.45 | 0 | 0 | 0 | 0 | 0 | 0 | 0 | 0 | 0 | 0 | 0 | 0 | 0 | 0 | 0 | 0 | 0 | 0 | 9 | 10.5 | 0 | 0 | 0 | 0 | 0 | 0 | 0 | 0 | 0.15 | 0.55 | 0 | 0 | 0 | 0 | 0 | 0 | 0 | 0 | 0 | 0 | 0 | 0
C79860 | 42.3 | 43.7 | 1.3 | 1.8 | 35.2 | 39 | 0 | 0.2 | 0 | 0 | 0 | 0 | 0 | 0 | 0 | 0 | 0 | 0 | 0 | 0 | 0 | 0 | 0 | 0 | 0 | 0 | 11.8 | 12.7 | 0 | 0 | 0 | 0 | 0 | 0 | 0 | 0 | 5.6 | 6.4 | 0 | 0 | 0 | 0 | 0 | 0 | 0 | 0 | 0 | 0 | 0 | 0
C80100* | 99.95 | 100 | 0 | 0 | 0 | 0 | 0 | 0 | 0 | 0 | 0 | 0 | 0 | 0 | 0 | 0 | 0 | 0 | 0 | 0 | 0 | 0 | 0 | 0 | 0 | 0 | 0 | 0 | 0 | 0 | 0 | 0 | 0 | 0 | 0 | 0 | 0 | 0 | 0 | 0 | 0 | 0 | 0 | 0 | 0 | 0 | 0 | 0 | 0 | 0
C80410* | 99.9 | 100 | 0 | 0 | 0 | 0 | 0 | 0 | 0 | 0 | 0 | 0 | 0 | 0 | 0 | 0 | 0 | 0 | 0 | 0 | 0 | 0 | 0 | 0 | 0 | 0 | 0 | 0 | 0 | 0 | 0 | 0 | 0 | 0 | 0 | 0 | 0 | 0 | 0 | 0 | 0 | 0 | 0 | 0 | 0 | 0 | 0 | 0 | 0 | 0
C81100* | 99.7 | 100 | 0 | 0 | 0 | 0 | 0 | 0 | 0 | 0 | 0 | 0 | 0 | 0 | 0 | 0 | 0 | 0 | 0 | 0 | 0 | 0 | 0 | 0 | 0 | 0 | 0 | 0 | 0 | 0 | 0 | 0 | 0 | 0 | 0 | 0 | 0 | 0 | 0 | 0 | 0 | 0 | 0 | 0 | 0 | 0 | 0 | 0 | 0 | 0
C81200* | 99.9 | 99.955 | 0 | 0 | 0 | 0 | 0 | 0 | 0.045 | 0.065 | 0 | 0 | 0 | 0 | 0 | 0 | 0 | 0 | 0 | 0 | 0 | 0 | 0 | 0 | 0 | 0 | 0 | 0 | 0 | 0 | 0 | 0 | 0 | 0 | 0 | 0 | 0 | 0 | 0 | 0 | 0 | 0 | 0 | 0 | 0 | 0 | 0 | 0 | 0 | 0
C81400 Beryllium Copper 70C | 98.9 | 99.38 | 0 | 0 | 0 | 0 | 0 | 0 | 0 | 0 | 0 | 0 | 0 | 0 | 0 | 0 | 0 | 0 | 0 | 0 | 0 | 0 | 0 | 0 | 0 | 0 | 0 | 0 | 0.02 | 0.1 | 0 | 0 | 0.6 | 1 | 0 | 0 | 0 | 0 | 0 | 0 | 0 | 0 | 0 | 0 | 0 | 0 | 0 | 0 | 0 | 0
C81500 Chrome Copper | 97.93 | 99.6 | 0 | 0.02 | 0 | 0.1 | 0 | 0.1 | 0 | 0 | 0 | 0.1 | 0 | 0 | 0 | 0 | 0 | 0 | 0 | 0 | 0 | 0 | 0 | 0 | 0 | 0.1 | 0 | 0 | 0 | 0 | 0 | 0 | 0.4 | 1.5 | 0 | 0.15 | 0 | 0 | 0 | 0 | 0 | 0 | 0 | 0 | 0 | 0 | 0 | 0 | 0 | 0
C81540 | 95.1 | 97.5 | 0 | 0.02 | 0 | 0.1 | 0 | 0.15 | 0 | 0 | 0 | 0.1 | 0 | 0 | 0 | 0 | 0 | 0 | 0 | 0 | 0 | 0 | 0 | 0 | 0 | 0.1 | 2 | 3 | 0 | 0 | 0 | 0 | 0.1 | 0.6 | 0.4 | 0.8 | 0 | 0 | 0 | 0 | 0 | 0 | 0 | 0 | 0 | 0 | 0 | 0 | 0 | 0
C82000* Beryllium Copper 10C | 95.64 | 97.15 | 0 | 0.02 | 0 | 0.1 | 0 | 0.1 | 0 | 0 | 0 | 0.1 | 0 | 0 | 0 | 0 | 0 | 0 | 0 | 0 | 0 | 0 | 0 | 0 | 0 | 0.1 | 0 | 0.2 | 0.45 | 0.8 | 2.4 | 2.7 | 0 | 0.09 | 0 | 0.15 | 0 | 0 | 0 | 0 | 0 | 0 | 0 | 0 | 0 | 0 | 0 | 0 | 0 | 0
C82200* Beryllium Copper 30C | 95.75 | 98.65 | 0 | 0 | 0 | 0 | 0 | 0 | 0 | 0 | 0 | 0 | 0 | 0 | 0 | 0 | 0 | 0 | 0 | 0 | 0 | 0 | 0 | 0 | 0 | 0 | 1 | 3 | 0.35 | 0.8 | 0 | 0.3 | 0 | 0 | 0 | 0.15 | 0 | 0 | 0 | 0 | 0 | 0 | 0 | 0 | 0 | 0 | 0 | 0 | 0 | 0
C82400* Beryllium Copper 165C | 96.64 | 98.2 | 0 | 0.02 | 0 | 0.1 | 0 | 0.2 | 0 | 0 | 0 | 0.15 | 0 | 0 | 0 | 0 | 0 | 0 | 0 | 0 | 0 | 0 | 0 | 0 | 0 | 0.1 | 0 | 0.2 | 1.6 | 1.85 | 0.2 | 0.65 | 0 | 0.09 | 0 | 0 | 0 | 0 | 0 | 0 | 0 | 0 | 0 | 0 | 0 | 0 | 0 | 0 | 0 | 0
C82500* Beryllium Copper 20C | 95.79 | 97.55 | 0 | 0.02 | 0 | 0.1 | 0 | 0.25 | 0 | 0 | 0 | 0.15 | 0 | 0 | 0 | 0 | 0 | 0 | 0 | 0 | 0 | 0 | 0 | 0 | 0 | 0.1 | 0 | 0.2 | 1.9 | 2.25 | 0.35 | 0.7 | 0 | 0.09 | 0.2 | 0.35 | 0 | 0 | 0 | 0 | 0 | 0 | 0 | 0 | 0 | 0 | 0 | 0 | 0 | 0
C82510* Beryllium Copper 21C | 95.39 | 96.9 | 0 | 0.02 | 0 | 0.1 | 0 | 0.25 | 0 | 0 | 0 | 0.15 | 0 | 0 | 0 | 0 | 0 | 0 | 0 | 0 | 0 | 0 | 0 | 0 | 0 | 0.1 | 0 | 0.2 | 1.9 | 2.15 | 1 | 1.2 | 0 | 0.09 | 0.2 | 0.35 | 0 | 0 | 0 | 0 | 0 | 0 | 0 | 0 | 0 | 0 | 0 | 0 | 0 | 0
C82600* Beryllium Copper 245C | 95.54 | 97.2 | 0 | 0.02 | 0 | 0.1 | 0 | 0.25 | 0 | 0 | 0 | 0.15 | 0 | 0 | 0 | 0 | 0 | 0 | 0 | 0 | 0 | 0 | 0 | 0 | 0 | 0.1 | 0 | 0.2 | 2.25 | 2.55 | 0.35 | 0.65 | 0 | 0.09 | 0.2 | 0.35 | 0 | 0 | 0 | 0 | 0 | 0 | 0 | 0 | 0 | 0 | 0 | 0 | 0 | 0
C82700* High Copper Alloy | 95.09 | 96.65 | 0 | 0.02 | 0 | 0.1 | 0 | 0.25 | 0 | 0 | 0 | 0.15 | 0 | 0 | 0 | 0 | 0 | 0 | 0 | 0 | 0 | 0 | 0 | 0 | 0 | 0.1 | 1 | 1.5 | 2.35 | 2.55 | 0 | 0 | 0 | 0.09 | 0 | 0.15 | 0 | 0 | 0 | 0 | 0 | 0 | 0 | 0 | 0 | 0 | 0 | 0 | 0 | 0
C82800* Beryllium Copper 275C | 95.19 | 96.95 | 0 | 0.02 | 0 | 0.1 | 0 | 0.25 | 0 | 0 | 0 | 0.15 | 0 | 0 | 0 | 0 | 0 | 0 | 0 | 0 | 0 | 0 | 0 | 0 | 0 | 0.1 | 0 | 0.2 | 2.5 | 2.85 | 0.35 | 0.7 | 0 | 0.09 | 0.2 | 0.35 | 0 | 0 | 0 | 0 | 0 | 0 | 0 | 0 | 0 | 0 | 0 | 0 | 0 | 0
C83300 | 92 | 94 | 1 | 2 | 2 | 6 | 0 | 0 | 0 | 0 | 0 | 0 | 0 | 0 | 0 | 0 | 0 | 0 | 0 | 0 | 0 | 0 | 0 | 0 | 1 | 2 | 0 | 0 | 0 | 0 | 0 | 0 | 0 | 0 | 0 | 0 | 0 | 0 | 0 | 0 | 0 | 0 | 0 | 0 | 0 | 0 | 0 | 0 | 0 | 0
C83400 | 88 | 92 | 0 | 0.5 | 8 | 12 | 0 | 0.25 | 0 | 0.03 | 0 | 0.005 | 0 | 0 | 0 | 0 | 0 | 0 | 0 | 0 | 0 | 0.25 | 0 | 0 | 0 | 0.2 | 0 | 1 | 0 | 0 | 0 | 0 | 0 | 0 | 0 | 0.005 | 0 | 0 | 0 | 0 | 0 | 0 | 0 | 0.08 | 0 | 0 | 0 | 0 | 0 | 0
C83450 | 87 | 89 | 1.5 | 3 | 5.5 | 7.5 | 0 | 0.3 | 0 | 0.03 | 0 | 0.005 | 0 | 0 | 0 | 0 | 0 | 0 | 0 | 0 | 0 | 0.25 | 0 | 0 | 2 | 3.5 | 0.8 | 2 | 0 | 0 | 0 | 0 | 0 | 0 | 0 | 0.005 | 0 | 0 | 0 | 0 | 0 | 0 | 0 | 0.08 | 0 | 0 | 0 | 0 | 0 | 0
C83460* | 86.45 | 92.8 | 0 | 0.09 | 4 | 6 | 0.5 | 1 | 0.05 | 0.1 | 0 | 0.005 | 0 | 0 | 0 | 0 | 0 | 0 | 0 | 0 | 0 | 0.25 | 0 | 0 | 2.5 | 4.5 | 0 | 1 | 0 | 0 | 0 | 0 | 0 | 0 | 0 | 0.005 | 0 | 0 | 0 | 0 | 0 | 0 | 0.15 | 0.6 | 0 | 0 | 0 | 0 | 0 | 0
C83470* Copper Tin Zinc Alloy | 90 | 96 | 0 | 0.09 | 1 | 3 | 0 | 0.5 | 0 | 0.1 | 0 | 0.01 | 0 | 0 | 0 | 0 | 0 | 0 | 0 | 0 | 0 | 0.2 | 0 | 0 | 3 | 5 | 0 | 1 | 0 | 0 | 0 | 0 | 0 | 0 | 0 | 0.01 | 0 | 0 | 0 | 0 | 0 | 0 | 0.2 | 0.6 | 0 | 0 | 0 | 0 | 0 | 0
C83500 | 86 | 88 | 3.5 | 5.5 | 1 | 2.5 | 0 | 0.25 | 0 | 0.03 | 0 | 0.005 | 0 | 0 | 0 | 0 | 0 | 0 | 0 | 0 | 0 | 0.25 | 0 | 0 | 5.5 | 6.5 | 0.5 | 1 | 0 | 0 | 0 | 0 | 0 | 0 | 0 | 0.005 | 0 | 0 | 0 | 0 | 0 | 0 | 0 | 0.08 | 0 | 0 | 0 | 0 | 0 | 0
C83600 Ounce Metal | 84 | 86 | 4 | 6 | 4 | 6 | 0 | 0.3 | 0 | 0.05 | 0 | 0.005 | 0 | 0 | 0 | 0 | 0 | 0 | 0 | 0 | 0 | 0.25 | 0 | 0 | 4 | 6 | 0 | 1 | 0 | 0 | 0 | 0 | 0 | 0 | 0 | 0.005 | 0 | 0 | 0 | 0 | 0 | 0 | 0 | 0.08 | 0 | 0 | 0 | 0 | 0 | 0
C83800 Hydraulic Bronze | 82 | 83.8 | 5 | 7 | 5 | 8 | 0 | 0.3 | 0 | 0.03 | 0 | 0.005 | 0 | 0 | 0 | 0 | 0 | 0 | 0 | 0 | 0 | 0.25 | 0 | 0 | 3.3 | 4.2 | 0 | 1 | 0 | 0 | 0 | 0 | 0 | 0 | 0 | 0.005 | 0 | 0 | 0 | 0 | 0 | 0 | 0 | 0.08 | 0 | 0 | 0 | 0 | 0 | 0
C83810 | 78.395 | 86.5 | 4 | 6 | 7.5 | 9.5 | 0 | 0.5 | 0 | 0 | 0 | 0.005 | 0 | 0 | 0 | 0 | 0 | 0 | 0 | 0 | 0 | 0 | 0 | 0 | 2 | 3.5 | 0 | 2 | 0 | 0 | 0 | 0 | 0 | 0 | 0 | 0.1 | 0 | 0 | 0 | 0 | 0 | 0 | 0 | 0 | 0 | 0 | 0 | 0 | 0 | 0
C84000* Semi-Red Brass | 82 | 89 | 0 | 0.09 | 5 | 14 | 0 | 0.4 | 0 | 0.05 | 0 | 0.005 | 0 | 0 | 0 | 0 | 0 | 0 | 0 | 0 | 0 | 0.02 | 0 | 0 | 2 | 4 | 0.5 | 2 | 0 | 0 | 0 | 0 | 0 | 0 | 0 | 0.005 | 0 | 0.01 | 0 | 0 | 0 | 0 | 0.1 | 0.65 | 0 | 0 | 0 | 0 | 0 | 0
C84010* Semi-Red Brass | 82 | 89 | 0 | 0.09 | 5 | 14 | 0 | 0.4 | 0 | 0.05 | 0 | 0.005 | 0 | 0 | 0 | 0 | 0 | 0 | 0 | 0 | 0 | 0.02 | 0 | 0 | 2 | 4 | 0.5 | 2 | 0 | 0 | 0 | 0 | 0 | 0 | 0 | 0.005 | 0.01 | 0.2 | 0 | 0 | 0 | 0 | 0.1 | 0.65 | 0 | 0 | 0 | 0 | 0 | 0
C84020* Semi-Red Brass | 82 | 89 | 0 | 0.09 | 5 | 14 | 0 | 0.4 | 0 | 0.05 | 0 | 0 | 0 | 0 | 0 | 0 | 0 | 0 | 0 | 0 | 0 | 0.02 | 0 | 0 | 2 | 4 | 0.5 | 2 | 0 | 0 | 0 | 0 | 0 | 0 | 0 | 0 | 0 | 0.2 | 0 | 0 | 0 | 0 | 0.1 | 0.65 | 0 | 0 | 0 | 0 | 0 | 0
C84030* Low Lead Semi-Red Brass | 82 | 89 | 0 | 0.09 | 5 | 14 | 0 | 0.4 | 0 | 0.05 | 0 | 0 | 0 | 0 | 0 | 0 | 0 | 0 | 0 | 0 | 0.1 | 1.5 | 0 | 0 | 2 | 4 | 0.5 | 2 | 0 | 0 | 0 | 0 | 0 | 0 | 0 | 0 | 0 | 0.2 | 0 | 0 | 0 | 0 | 0.1 | 0.65 | 0 | 0 | 0 | 0 | 0 | 0
C84100 | 78 | 85 | 0.05 | 0.25 | 12 | 20 | 0 | 0.3 | 0 | 0.05 | 0 | 0.01 | 0 | 0 | 0 | 0 | 0 | 0 | 0 | 0 | 0 | 0.05 | 0 | 0 | 1.5 | 4.5 | 0 | 0.5 | 0 | 0 | 0 | 0 | 0 | 0 | 0 | 0.01 | 0 | 0 | 0 | 0.09 | 0 | 0 | 0 | 0 | 0 | 0 | 0 | 0 | 0 | 0
C84200 | 78 | 82 | 2 | 3 | 10 | 16 | 0 | 0.4 | 0 | 0.05 | 0 | 0.005 | 0 | 0 | 0 | 0 | 0 | 0 | 0 | 0 | 0 | 0.25 | 0 | 0 | 4 | 6 | 0 | 0.8 | 0 | 0 | 0 | 0 | 0 | 0 | 0 | 0.005 | 0 | 0 | 0 | 0 | 0 | 0 | 0 | 0.08 | 0 | 0 | 0 | 0 | 0 | 0
C84400 Valve Metal | 78 | 82 | 6 | 8 | 7 | 10 | 0 | 0.4 | 0 | 0.02 | 0 | 0.005 | 0 | 0 | 0 | 0 | 0 | 0 | 0 | 0 | 0 | 0.25 | 0 | 0 | 2.3 | 3.5 | 0 | 1 | 0 | 0 | 0 | 0 | 0 | 0 | 0 | 0.005 | 0 | 0 | 0 | 0 | 0 | 0 | 0 | 0.08 | 0 | 0 | 0 | 0 | 0 | 0
C84410 | 74.24 | 83 | 7 | 9 | 7 | 11 | 0 | 0 | 0 | 0 | 0 | 0.01 | 0 | 0 | 0 | 0 | 0 | 0 | 0 | 0 | 0 | 0 | 0 | 0 | 3 | 4.5 | 0 | 1 | 0 | 0 | 0 | 0 | 0 | 0 | 0 | 0.2 | 0 | 0 | 0 | 0.05 | 0 | 0 | 0 | 0 | 0 | 0 | 0 | 0 | 0 | 0
C84500 | 77 | 79 | 6 | 7.5 | 10 | 14 | 0 | 0.4 | 0 | 0.02 | 0 | 0.005 | 0 | 0 | 0 | 0 | 0 | 0 | 0 | 0 | 0 | 0.25 | 0 | 0 | 2 | 4 | 0 | 1 | 0 | 0 | 0 | 0 | 0 | 0 | 0 | 0.005 | 0 | 0 | 0 | 0 | 0 | 0 | 0 | 0.08 | 0 | 0 | 0 | 0 | 0 | 0
C84800 Plumbing Goods Brass | 75 | 77 | 5.5 | 7 | 13 | 17 | 0 | 0.4 | 0 | 0.02 | 0 | 0.005 | 0 | 0 | 0 | 0 | 0 | 0 | 0 | 0 | 0 | 0.25 | 0 | 0 | 2 | 3 | 0 | 1 | 0 | 0 | 0 | 0 | 0 | 0 | 0 | 0.005 | 0 | 0 | 0 | 0 | 0 | 0 | 0 | 0.08 | 0 | 0 | 0 | 0 | 0 | 0
C85200 Leaded Yellow Brass | 70 | 74 | 1.5 | 3.8 | 20 | 27 | 0 | 0.6 | 0 | 0.02 | 0 | 0.005 | 0 | 0 | 0 | 0 | 0 | 0 | 0 | 0 | 0 | 0.2 | 0 | 0 | 0.7 | 2 | 0 | 1 | 0 | 0 | 0 | 0 | 0 | 0 | 0 | 0.05 | 0 | 0 | 0 | 0 | 0 | 0 | 0 | 0.05 | 0 | 0 | 0 | 0 | 0 | 0
C85400 No.1 Yellow Brass | 65 | 70 | 1.5 | 3.8 | 24 | 32 | 0 | 0.7 | 0 | 0 | 0 | 0.35 | 0 | 0 | 0 | 0 | 0 | 0 | 0 | 0 | 0 | 0 | 0 | 0 | 0.5 | 1.5 | 0 | 1 | 0 | 0 | 0 | 0 | 0 | 0 | 0 | 0.05 | 0 | 0 | 0 | 0 | 0 | 0 | 0 | 0 | 0 | 0 | 0 | 0 | 0 | 0
C85430 | 66 | 72 | 0.01 | 0.25 | 27 | 31 | 0 | 0.3 | 0.01 | 0.15 | 0.5 | 1.2 | 0 | 0 | 0 | 0 | 0 | 0 | 0 | 0 | 0 | 0 | 0 | 0 | 0.6 | 1.7 | 0 | 0.3 | 0 | 0 | 0 | 0 | 0 | 0 | 0 | 0.1 | 0 | 0.3 | 0 | 0.1 | 0 | 0 | 0 | 0 | 0 | 0 | 0 | 0 | 0 | 0
C85450* Copper Zinc Alloy | 60 | 64 | 0 | 0.09 | 30.81 | 39.2 | 0.3 | 1 | 0 | 0 | 0 | 1 | 0 | 0 | 0 | 0 | 0 | 0 | 0 | 0 | 0 | 0 | 0 | 0 | 0.5 | 1.5 | 0 | 1 | 0 | 0 | 0 | 0 | 0 | 0 | 0 | 0 | 0 | 0.6 | 0 | 0 | 0 | 0 | 0 | 0 | 0 | 0 | 0 | 0 | 0 | 0
C85470* | 60 | 65 | 0 | 0.09 | 29.46 | 38.88 | 0 | 0.2 | 0.02 | 0.25 | 0.1 | 1 | 0 | 0 | 0 | 0 | 0 | 0 | 0 | 0 | 0 | 0 | 0 | 0 | 1 | 4 | 0 | 0 | 0 | 0 | 0 | 0 | 0 | 0 | 0 | 0 | 0 | 0 | 0 | 0 | 0 | 0 | 0 | 0 | 0 | 0 | 0 | 0 | 0 | 0
C85500 | 59 | 63 | 0 | 0.2 | 36 | 41 | 0 | 0.2 | 0 | 0 | 0 | 0 | 0 | 0 | 0 | 0 | 0 | 0 | 0 | 0 | 0 | 0 | 0 | 0 | 0 | 0.2 | 0 | 0.2 | 0 | 0 | 0 | 0 | 0 | 0 | 0 | 0 | 0 | 0.2 | 0 | 0 | 0 | 0 | 0 | 0 | 0 | 0 | 0 | 0 | 0 | 0
C85550* Low Silicon Brass | 59 | 64 | 0 | 0.09 | 33.96 | 40.7 | 0 | 0.15 | 0 | 0 | 0 | 0.3 | 0 | 0 | 0 | 0 | 0 | 0 | 0 | 0 | 0 | 0 | 0 | 0 | 0 | 0.3 | 0 | 0.2 | 0 | 0 | 0 | 0 | 0 | 0 | 0.3 | 1 | 0 | 0 | 0 | 0 | 0 | 0 | 0 | 0 | 0 | 0 | 0 | 0 | 0 | 0
C85560 | 60 | 64 | 0.1 | 0.25 | 33.8 | 39.05 | 0 | 0.15 | 0 | 0 | 0 | 0 | 0 | 0 | 0.05 | 0.2 | 0 | 0 | 0 | 0 | 0 | 0 | 0 | 0 | 0.2 | 0.5 | 0 | 0.2 | 0 | 0 | 0 | 0 | 0 | 0 | 0 | 0 | 0 | 0 | 0.6 | 0.9 | 0 | 0 | 0 | 0 | 0 | 0 | 0 | 0 | 0 | 0
C85570 | 59 | 65 | 0 | 0.25 | 32.39 | 40.83 | 0 | 0.3 | 0 | 0.2 | 0.1 | 0.5 | 0 | 0 | 0.02 | 0.16 | 0 | 0 | 0 | 0 | 0 | 0 | 0 | 0 | 0 | 0.5 | 0 | 0.2 | 0 | 0 | 0 | 0 | 0 | 0 | 0.05 | 0.5 | 0 | 0 | 0 | 0 | 0 | 0 | 0 | 0 | 0 | 0 | 0 | 0 | 0 | 0
C85660 | 62 | 64 | 0 | 0.25 | 34 | 37.48 | 0 | 0.3 | 0 | 0 | 0.5 | 0.7 | 0 | 0 | 0.02 | 0.15 | 0 | 0 | 0 | 0 | 0 | 0 | 0 | 0 | 0 | 0.3 | 0 | 0.2 | 0 | 0 | 0 | 0 | 0 | 0 | 0 | 0 | 0 | 0.1 | 0 | 0 | 0 | 0 | 0 | 0 | 0 | 0 | 0 | 0 | 0 | 0
C85690 | 62.5 | 65 | 0 | 0.1 | 33.61 | 37.07 | 0 | 0 | 0.03 | 0.09 | 0.02 | 0.06 | 0 | 0 | 0 | 0 | 0 | 0 | 0 | 0 | 0 | 0 | 0 | 0 | 0.3 | 0.9 | 0 | 0 | 0 | 0 | 0 | 0 | 0 | 0 | 0 | 0 | 0.03 | 0.09 | 0 | 0 | 0 | 0 | 0 | 0 | 0.05 | 0.15 | 0 | 0 | 0 | 0
C85700 Leaded Yellow Brass | 58 | 64 | 0.8 | 1.5 | 32 | 40 | 0 | 0.7 | 0 | 0 | 0 | 0.8 | 0 | 0 | 0 | 0 | 0 | 0 | 0 | 0 | 0 | 0 | 0 | 0 | 0.5 | 1.5 | 0 | 1 | 0 | 0 | 0 | 0 | 0 | 0 | 0 | 0.05 | 0 | 0 | 0 | 0 | 0 | 0 | 0 | 0 | 0 | 0 | 0 | 0 | 0 | 0
C85800 | 57 | 69 | 0 | 1.5 | 31 | 41 | 0 | 0.5 | 0 | 0.01 | 0 | 0.55 | 0 | 0 | 0 | 0.05 | 0 | 0 | 0 | 0 | 0 | 0.05 | 0 | 0 | 0 | 1.5 | 0 | 0.5 | 0 | 0 | 0 | 0 | 0 | 0 | 0 | 0.25 | 0 | 0.25 | 0 | 0 | 0 | 0 | 0 | 0.05 | 0 | 0 | 0 | 0 | 0 | 0
C85900* Yellow Brass | 58 | 62 | 0 | 0.09 | 31 | 41 | 0 | 0.5 | 0 | 0.01 | 0.1 | 0.6 | 0 | 0 | 0 | 0 | 0 | 0 | 0 | 0 | 0 | 0.2 | 0 | 0 | 0 | 1.5 | 0 | 1.5 | 0 | 0 | 0 | 0 | 0 | 0 | 0 | 0.25 | 0 | 0.01 | 0 | 0 | 0 | 0 | 0.1 | 0.65 | 0 | 0 | 0 | 0 | 0 | 0
C85910* Yellow Brass | 58 | 62 | 0 | 0.09 | 31 | 41 | 0 | 0.5 | 0 | 0.01 | 0.1 | 0.6 | 0 | 0 | 0 | 0 | 0 | 0 | 0 | 0 | 0 | 0.2 | 0 | 0 | 0 | 1.5 | 0 | 1.5 | 0 | 0 | 0 | 0 | 0 | 0 | 0 | 0.25 | 0.01 | 0.2 | 0 | 0 | 0 | 0 | 0.1 | 0.65 | 0 | 0 | 0 | 0 | 0 | 0
C85920* Yellow Brass | 58 | 62 | 0 | 0.09 | 31 | 41 | 0 | 0.5 | 0 | 0 | 0.1 | 0.6 | 0 | 0 | 0 | 0 | 0 | 0 | 0 | 0 | 0 | 0.2 | 0 | 0 | 0 | 1.5 | 0 | 1.5 | 0 | 0 | 0 | 0 | 0 | 0 | 0 | 0.25 | 0 | 0 | 0 | 0 | 0 | 0 | 0.1 | 0.65 | 0 | 0 | 0 | 0 | 0 | 0
C85930* Low-Lead Yellow Brass | 58 | 62 | 0 | 0.09 | 31 | 41 | 0 | 0.5 | 0 | 0 | 0.1 | 0.6 | 0 | 0 | 0 | 0 | 0 | 0 | 0 | 0 | 0.1 | 1.5 | 0 | 0 | 0 | 1.5 | 0 | 1.5 | 0 | 0 | 0 | 0 | 0 | 0 | 0 | 0.25 | 0 | 0 | 0 | 0 | 0 | 0 | 0.1 | 0.65 | 0 | 0 | 0 | 0 | 0 | 0
C86100 Manganese Bronze | 66 | 68 | 0 | 0.2 | 17.1 | 25 | 2 | 4 | 0 | 0 | 4.5 | 5.5 | 0 | 0 | 0 | 0 | 0 | 0 | 0 | 0 | 0 | 0 | 0 | 0 | 0 | 0.2 | 0 | 0 | 0 | 0 | 0 | 0 | 0 | 0 | 0 | 0 | 2.5 | 5 | 0 | 0 | 0 | 0 | 0 | 0 | 0 | 0 | 0 | 0 | 0 | 0
C86200 | 60 | 66 | 0 | 0.2 | 22 | 28 | 2 | 4 | 0 | 0 | 3 | 4.9 | 0 | 0 | 0 | 0 | 0 | 0 | 0 | 0 | 0 | 0 | 0 | 0 | 0 | 0.2 | 0 | 1 | 0 | 0 | 0 | 0 | 0 | 0 | 0 | 0 | 2.5 | 5 | 0 | 0 | 0 | 0 | 0 | 0 | 0 | 0 | 0 | 0 | 0 | 0
C86300 Manganese Bronze | 60 | 66 | 0 | 0.2 | 22 | 28 | 2 | 4 | 0 | 0 | 5 | 7.5 | 0 | 0 | 0 | 0 | 0 | 0 | 0 | 0 | 0 | 0 | 0 | 0 | 0 | 0.2 | 0 | 1 | 0 | 0 | 0 | 0 | 0 | 0 | 0 | 0 | 2.5 | 5 | 0 | 0 | 0 | 0 | 0 | 0 | 0 | 0 | 0 | 0 | 0 | 0
C86350* Manganese Bronze Alloy | 60 | 64 | 0 | 0.09 | 27.41 | 37.7 | 0 | 1 | 0 | 0 | 0.3 | 1.1 | 0 | 0 | 0 | 0 | 0 | 0 | 0 | 0 | 0 | 0 | 0 | 0 | 0 | 0.8 | 0 | 0.5 | 0 | 0 | 0 | 0 | 0 | 0 | 0 | 0 | 2 | 5 | 0 | 0 | 0 | 0.1 | 0 | 0 | 0 | 0 | 0 | 0 | 0 | 0
C86400 Manganese Bronze | 56 | 62 | 0.5 | 1.5 | 34 | 42 | 0.4 | 2 | 0 | 0 | 0.5 | 1.5 | 0 | 0 | 0 | 0 | 0 | 0 | 0 | 0 | 0 | 0 | 0 | 0 | 0.5 | 1.5 | 0 | 1 | 0 | 0 | 0 | 0 | 0 | 0 | 0 | 0 | 0.1 | 1.5 | 0 | 0 | 0 | 0 | 0 | 0 | 0 | 0 | 0 | 0 | 0 | 0
C86500 Manganese Bronze | 55 | 60 | 0 | 0.4 | 36 | 42 | 0.4 | 2 | 0 | 0 | 0.5 | 1.5 | 0 | 0 | 0 | 0 | 0 | 0 | 0 | 0 | 0 | 0 | 0 | 0 | 0 | 1 | 0 | 1 | 0 | 0 | 0 | 0 | 0 | 0 | 0 | 0 | 0.1 | 1.5 | 0 | 0 | 0 | 0 | 0 | 0 | 0 | 0 | 0 | 0 | 0 | 0
C86550 | 57 | 98.7 | 0 | 0.5 | -8.8 | 41.7 | 0.7 | 2 | 0 | 0 | 0.5 | 2.5 | 0 | 0 | 0 | 0 | 0 | 0 | 0 | 0 | 0 | 0 | 0 | 0 | 0 | 1 | 0 | 1 | 0 | 0 | 0 | 0 | 0 | 0 | 0 | 0.1 | 0.1 | 3 | 0 | 0 | 0 | 0 | 0 | 0 | 0 | 0 | 0 | 0 | 0 | 0
C86700 | 55 | 60 | 0.5 | 1.5 | 30 | 38 | 1 | 3 | 0 | 0 | 1 | 3 | 0 | 0 | 0 | 0 | 0 | 0 | 0 | 0 | 0 | 0 | 0 | 0 | 0 | 1.5 | 0 | 1 | 0 | 0 | 0 | 0 | 0 | 0 | 0 | 0 | 0.1 | 3.5 | 0 | 0 | 0 | 0 | 0 | 0 | 0 | 0 | 0 | 0 | 0 | 0
C86800 | 53.5 | 57 | 0 | 0.2 | 29.3 | 40.5 | 1 | 2.5 | 0 | 0 | 0 | 2 | 0 | 0 | 0 | 0 | 0 | 0 | 0 | 0 | 0 | 0 | 0 | 0 | 0 | 1 | 2.5 | 4 | 0 | 0 | 0 | 0 | 0 | 0 | 0 | 0 | 2.5 | 4 | 0 | 0 | 0 | 0 | 0 | 0 | 0 | 0 | 0 | 0 | 0 | 0
C87300* Silicon Bronze | 94 | 95.7 | 0 | 0.09 | 0 | 0.25 | 0 | 0.2 | 0 | 0 | 0 | 0 | 0 | 0 | 0 | 0 | 0 | 0 | 0 | 0 | 0 | 0 | 0 | 0 | 0 | 0 | 0 | 0 | 0 | 0 | 0 | 0 | 0 | 0 | 3.5 | 4.5 | 0.8 | 1.5 | 0 | 0 | 0 | 0 | 0 | 0 | 0 | 0 | 0 | 0 | 0 | 0
C87400 | 79 | 85.5 | 0 | 1 | 12 | 16 | 0 | 0 | 0 | 0 | 0 | 0.8 | 0 | 0 | 0 | 0 | 0 | 0 | 0 | 0 | 0 | 0 | 0 | 0 | 0 | 0 | 0 | 0 | 0 | 0 | 0 | 0 | 0 | 0 | 2.5 | 4 | 0 | 0 | 0 | 0 | 0 | 0 | 0 | 0 | 0 | 0 | 0 | 0 | 0 | 0
C87440 | 81 | 88.5 | 0 | 0.09 | 11 | 16 | 0 | 0.2 | 0 | 0.15 | 0 | 0 | 0 | 0 | 0 | 0 | 0 | 0 | 0 | 0 | 0 | 0 | 0 | 0 | 0 | 0.2 | 0 | 0.1 | 0 | 0 | 0 | 0 | 0 | 0 | 0.5 | 2 | 0 | 0.1 | 0 | 0 | 0 | 0 | 0 | 0 | 0 | 0 | 0 | 0 | 0 | 0
C87500* Coppe Silicon Alloy | 79 | 85 | 0 | 0.09 | 12 | 16 | 0 | 0 | 0 | 0 | 0 | 0.5 | 0 | 0 | 0 | 0 | 0 | 0 | 0 | 0 | 0 | 0 | 0 | 0 | 0 | 0 | 0 | 0 | 0 | 0 | 0 | 0 | 0 | 0 | 3 | 5 | 0 | 0 | 0 | 0 | 0 | 0 | 0 | 0 | 0 | 0 | 0 | 0 | 0 | 0
C87600* Copper Silcon Alloy | 88 | 92.5 | 0 | 0.09 | 4 | 7 | 0 | 0.2 | 0 | 0 | 0 | 0 | 0 | 0 | 0 | 0 | 0 | 0 | 0 | 0 | 0 | 0 | 0 | 0 | 0 | 0 | 0 | 0 | 0 | 0 | 0 | 0 | 0 | 0 | 3.5 | 5.5 | 0 | 0.25 | 0 | 0 | 0 | 0 | 0 | 0 | 0 | 0 | 0 | 0 | 0 | 0
C87610* Cast Copper-Silicon | 90 | 94 | 0 | 0.09 | 3 | 5 | 0 | 0.2 | 0 | 0 | 0 | 0 | 0 | 0 | 0 | 0 | 0 | 0 | 0 | 0 | 0 | 0 | 0 | 0 | 0 | 0 | 0 | 0 | 0 | 0 | 0 | 0 | 0 | 0 | 3 | 5 | 0 | 0.25 | 0 | 0 | 0 | 0 | 0 | 0 | 0 | 0 | 0 | 0 | 0 | 0
C87700* Silicon Bronze Silicon Bronze | 87.5 | 90.5 | 0 | 0.09 | 7 | 9 | 0 | 0.5 | 0 | 0.15 | 0 | 0 | 0 | 0 | 0 | 0 | 0 | 0 | 0 | 0 | 0 | 0.1 | 0 | 0 | 0 | 2 | 0 | 0.25 | 0 | 0 | 0 | 0 | 0 | 0 | 2.5 | 3.5 | 0 | 0.8 | 0 | 0 | 0 | 0 | 0 | 0 | 0 | 0 | 0 | 0 | 0 | 0
C87710* Silicon Bronze Silicon Bronze | 84 | 88 | 0 | 0.09 | 9 | 11 | 0 | 0.5 | 0 | 0.15 | 0 | 0 | 0 | 0 | 0 | 0 | 0 | 0 | 0 | 0 | 0 | 0.1 | 0 | 0 | 0 | 2 | 0 | 0.25 | 0 | 0 | 0 | 0 | 0 | 0 | 3 | 5 | 0 | 0.8 | 0 | 0 | 0 | 0 | 0 | 0 | 0 | 0 | 0 | 0 | 0 | 0
C87800* Cast Silicon Bronze | 80 | 84.2 | 0 | 0.09 | 12 | 16 | 0 | 0.15 | 0 | 0.01 | 0 | 0.15 | 0 | 0 | 0 | 0.05 | 0 | 0 | 0 | 0 | 0 | 0.05 | 0 | 0 | 0 | 0.25 | 0 | 0.2 | 0 | 0 | 0 | 0 | 0 | 0 | 3.8 | 4.2 | 0 | 0.15 | 0 | 0 | 0 | 0.01 | 0 | 0.05 | 0 | 0 | 0 | 0 | 0 | 0
C87845* Copper-Silicon-Brass | 75 | 78 | 0 | 0.02 | 18.4 | 22.47 | 0 | 0.1 | 0.03 | 0.06 | 0 | 0.09 | 0 | 0 | 0 | 0.015 | 0 | 0 | 0 | 0 | 0 | 0.015 | 0 | 0 | 0 | 0.1 | 0 | 0.2 | 0 | 0 | 0 | 0 | 0 | 0 | 2.5 | 2.9 | 0 | 0.1 | 0 | 0 | 0 | 0 | 0 | 0 | 0 | 0 | 0 | 0 | 0 | 0
C87850* Copper Silicon Alloy | 74 | 78 | 0 | 0.09 | 17.51 | 23.25 | 0 | 0.1 | 0.05 | 0.2 | 0 | 0 | 0 | 0 | 0 | 0 | 0 | 0 | 0 | 0 | 0 | 0.1 | 0 | 0 | 0 | 0.3 | 0 | 0.2 | 0 | 0 | 0 | 0 | 0 | 0 | 2.7 | 3.4 | 0 | 0.1 | 0 | 0 | 0 | 0 | 0 | 0 | 0 | 0 | 0 | 0 | 0 | 0
C87860* | 75 | 79 | 0 | 0.09 | 16.51 | 22.25 | 0 | 0.1 | 0.05 | 0.2 | 0 | 0 | 0 | 0 | 0 | 0 | 0 | 0 | 0 | 0 | 0 | 0 | 0 | 0 | 0 | 0.3 | 0 | 0.2 | 0 | 0 | 0 | 0 | 0 | 0 | 2.7 | 3.5 | 0 | 0.1 | 0 | 0 | 0 | 0 | 0 | 0 | 0 | 0 | 0 | 0 | 0 | 0
C87870* | 75 | 79 | 0 | 0.09 | 16 | 23 | 0 | 0.1 | 0.05 | 0.2 | 0 | 0 | 0 | 0 | 0 | 0 | 0 | 0 | 0 | 0 | 0 | 0 | 0 | 0 | 0.3 | 0.7 | 0 | 0.2 | 0 | 0 | 0 | 0 | 0 | 0 | 2.7 | 3.5 | 0 | 0.1 | 0 | 0 | 0 | 0 | 0 | 0 | 0 | 0 | 0 | 0 | 0 | 0
C87900 Copper Silicon | 63 | 69.2 | 0 | 0.25 | 30 | 36 | 0 | 0.4 | 0 | 0.01 | 0 | 0.15 | 0 | 0 | 0 | 0.05 | 0 | 0 | 0 | 0 | 0 | 0.05 | 0 | 0 | 0 | 0.25 | 0 | 0.5 | 0 | 0 | 0 | 0 | 0 | 0 | 0.8 | 1.2 | 0 | 0.15 | 0 | 0 | 0 | 0 | 0 | 0.05 | 0 | 0 | 0 | 0 | 0 | 0
C89320* | 87 | 91 | 0 | 0.09 | 0 | 1 | 0 | 0.2 | 0 | 0.3 | 0 | 0.005 | 0 | 0 | 0 | 0 | 0 | 0 | 0 | 0 | 0 | 0.35 | 0 | 0 | 5 | 7 | 0 | 1 | 0 | 0 | 0 | 0 | 0 | 0 | 0 | 0.005 | 0 | 0 | 4 | 6 | 0 | 0 | 0 | 0.08 | 0 | 0 | 0 | 0 | 0 | 0
C89325 | 84 | 88 | 0 | 0.1 | 0 | 1 | 0 | 0.15 | 0 | 0.1 | 0 | 0.005 | 0 | 0 | 0 | 0 | 0 | 0 | 0 | 0 | 0 | 0.5 | 0 | 0 | 9 | 11 | 0 | 1 | 0 | 0 | 0 | 0 | 0 | 0 | 0 | 0.005 | 0 | 0 | 2.7 | 3.7 | 0 | 0 | 0 | 0.08 | 0 | 0 | 0 | 0 | 0 | 0
C89510* SeBiLOY I (EnviroBrass I) | 86 | 88 | 0 | 0.09 | 4 | 6 | 0 | 0.2 | 0 | 0.05 | 0 | 0.005 | 0 | 0 | 0 | 0 | 0 | 0 | 0 | 0 | 0 | 0.25 | 0 | 0 | 4 | 6 | 0 | 1 | 0 | 0 | 0 | 0 | 0 | 0 | 0 | 0.005 | 0 | 0 | 0.5 | 1.5 | 0 | 0 | 0 | 0.08 | 0.35 | 0.75 | 0 | 0 | 0 | 0
C89520* SeBiLOY II (EnviroBrass II) | 85 | 87 | 0 | 0.09 | 4 | 6 | 0 | 0.2 | 0 | 0 | 0 | 0.005 | 0 | 0 | 0 | 0 | 0 | 0 | 0 | 0 | 0 | 0.25 | 0 | 0 | 5 | 6 | 0 | 1 | 0 | 0 | 0 | 0 | 0 | 0 | 0 | 0 | 0 | 0 | 1.6 | 2.2 | 0 | 0 | 0 | 0.08 | 0.8 | 1.1 | 0 | 0 | 0 | 0
C89530 Copper-Bismuth-Selenium Alloy Brasses | 84 | 89 | 0 | 0.2 | 7 | 9 | 0 | 0.3 | 0 | 0.05 | 0 | 0.01 | 0 | 0 | 0 | 0 | 0 | 0 | 0 | 0 | 0 | 0.2 | 0 | 0 | 3.5 | 6 | 0 | 1 | 0 | 0 | 0 | 0 | 0 | 0 | 0 | 0.01 | 0 | 0 | 1 | 2 | 0 | 0 | 0 | 0 | 0.1 | 0.3 | 0 | 0 | 0 | 0
C89535 Copper-Bismuth Alloy | 84 | 89 | 0 | 0.25 | 5 | 9 | 0 | 0.3 | 0 | 0.4 | 0 | 0.01 | 0 | 0 | 0 | 0 | 0 | 0 | 0 | 0 | 0 | 0.2 | 0 | 0 | 2.5 | 5.5 | 0.3 | 1 | 0 | 0 | 0 | 0 | 0 | 0 | 0 | 0.01 | 0 | 0 | 0.8 | 2 | 0 | 0 | 0 | 0 | 0 | 0.5 | 0 | 0 | 0 | 0
C89537* | 84 | 86 | 0 | 0.09 | 5 | 13 | 0 | 0.5 | 0 | 0 | 0 | 0 | 0 | 0 | 0 | 0 | 0 | 0 | 0 | 0 | 0 | 0 | 0 | 0 | 3 | 6 | 0 | 0 | 0 | 0 | 0 | 0 | 0 | 0 | 0.6 | 1.2 | 0 | 0 | 0.5 | 3 | 0.01 | 0.1 | 0 | 0 | 0 | 0 | 0 | 0 | 0 | 0
C89540 | 58 | 64 | 0 | 0.1 | 32 | 38 | 0 | 0.5 | 0 | 0 | 0.1 | 0.6 | 0 | 0 | 0 | 0 | 0 | 0 | 0 | 0 | 0 | 0 | 0 | 0 | 0 | 1.2 | 0 | 1 | 0 | 0 | 0 | 0 | 0 | 0 | 0 | 0 | 0 | 0 | 0.6 | 1.2 | 0 | 0 | 0 | 0 | 0 | 0.1 | 0 | 0 | 0 | 0
C89545 | 66 | 72 | 0 | 0.09 | 27 | 31 | 0 | 0.3 | 0.01 | 0.15 | 0.6 | 1.5 | 0 | 0 | 0 | 0 | 0 | 0 | 0 | 0 | 0 | 0 | 0 | 0 | 0 | 0.5 | 0 | 1 | 0 | 0 | 0 | 0 | 0 | 0 | 0 | 0.3 | 0 | 0.3 | 0.2 | 0.9 | 0 | 0 | 0 | 0 | 0 | 0 | 0 | 0 | 0 | 0
C89550* SeBiLOY III (EnviroBrass III) | 58 | 64 | 0 | 0.09 | 32 | 38 | 0 | 0.5 | 0 | 0.01 | 0.1 | 0.6 | 0 | 0 | 0 | 0 | 0 | 0 | 0 | 0 | 0 | 0.05 | 0 | 0 | 0 | 1.2 | 0 | 1 | 0 | 0 | 0 | 0 | 0 | 0 | 0 | 0.25 | 0 | 0 | 0.6 | 1.2 | 0 | 0 | 0 | 0.05 | 0.01 | 0.1 | 0 | 0 | 0 | 0
C89560* Copper-Zinc-Bismuth | 58 | 61 | 0 | 0.09 | 35.34 | 40.7 | 0 | 0.12 | 0 | 0 | 0.3 | 0.8 | 0 | 0 | 0 | 0 | 0 | 0 | 0 | 0 | 0 | 0 | 0 | 0 | 0 | 0.25 | 0 | 0 | 0 | 0 | 0 | 0 | 0 | 0 | 0 | 0 | 0 | 0 | 1 | 2.4 | 0 | 0 | 0 | 0 | 0 | 0 | 0 | 0 | 0 | 0
C89570* | 58 | 63 | 0 | 0.09 | 35 | 38 | 0 | 0.5 | 0.05 | 0.15 | 0.1 | 1 | 0 | 0 | 0 | 0 | 0 | 0 | 0 | 0 | 0 | 0 | 0 | 0 | 0.2 | 1.5 | 0.15 | 0.5 | 0 | 0 | 0 | 0 | 0 | 0 | 0 | 0 | 0 | 0 | 0.05 | 1.5 | 0 | 0 | 0 | 0 | 0 | 0 | 0 | 0 | 0 | 0
C89580* | 57 | 64 | 0 | 0.09 | 32.81 | 42.8 | 0 | 0.1 | 0 | 0 | 0.1 | 1.2 | 0 | 0 | 0 | 0 | 0 | 0 | 0 | 0 | 0 | 0 | 0 | 0 | 0 | 0.5 | 0 | 0.3 | 0 | 0 | 0 | 0 | 0 | 0 | 0 | 0 | 0 | 0 | 0.1 | 1 | 0 | 0 | 0 | 0 | 0 | 0 | 0 | 0 | 0 | 0
C89710 Green Brass | 61.5 | 62.5 | 0 | 0.1 | 35.3 | 37.1 | 0 | 0 | 0.15 | 0.2 | 0.15 | 0.25 | 0 | 0 | 0 | 0 | 0 | 0 | 0 | 0 | 0.25 | 0.35 | 0 | 0 | 0.5 | 0.6 | 0 | 0 | 0 | 0 | 0 | 0 | 0 | 0 | 0 | 0 | 0.2 | 0.4 | 0.15 | 0.3 | 0 | 0 | 0 | 0 | 0 | 0 | 0 | 0 | 0 | 0
C89720* Copper-Bismuth Alloy TECO | 63 | 72.13 | 0 | 0.09 | 26 | 32 | 0 | 0.1 | 0 | 0.02 | 0.35 | 1.5 | 0 | 0 | 0 | 0 | 0 | 0 | 0 | 0 | 0.02 | 0.2 | 0 | 0 | 0.6 | 1.5 | 0 | 0.1 | 0 | 0 | 0 | 0 | 0 | 0 | 0.4 | 1 | 0 | 0.1 | 0.5 | 2 | 0 | 0 | 0 | 0 | 0 | 0 | 0 | 0 | 0 | 0
C89831 | 87 | 91 | 0 | 0.1 | 2 | 4 | 0 | 0.3 | 0 | 0.05 | 0 | 0.005 | 0 | 0 | 0 | 0 | 0 | 0 | 0 | 0 | 0 | 0.25 | 0 | 0 | 2.7 | 3.7 | 0 | 1 | 0 | 0 | 0 | 0 | 0 | 0 | 0 | 0.005 | 0 | 0 | 2.7 | 3.7 | 0 | 0 | 0 | 0.08 | 0 | 0 | 0 | 0 | 0 | 0
C89833* Copper Bismuth Alloy | 86 | 91 | 0 | 0.09 | 2 | 6 | 0 | 0.3 | 0 | 0.05 | 0 | 0.005 | 0 | 0 | 0 | 0 | 0 | 0 | 0 | 0 | 0 | 0.25 | 0 | 0 | 4 | 6 | 0 | 1 | 0 | 0 | 0 | 0 | 0 | 0 | 0 | 0.005 | 0 | 0 | 1.7 | 2.7 | 0 | 0 | 0 | 0.08 | 0 | 0 | 0 | 0 | 0 | 0
C89835* Federalloy III-932 | 85 | 89 | 0 | 0.09 | 2 | 4 | 0 | 0.2 | 0 | 0.1 | 0 | 0.005 | 0 | 0 | 0 | 0 | 0 | 0 | 0 | 0 | 0 | 0.35 | 0 | 0 | 6 | 7.5 | 0 | 1 | 0 | 0 | 0 | 0 | 0 | 0 | 0 | 0.005 | 0 | 0 | 1.7 | 2.7 | 0 | 0 | 0 | 0.08 | 0 | 0 | 0 | 0 | 0 | 0
C89836 Copper Bismuth Alloy | 87 | 91 | 0 | 0.25 | 2 | 4 | 0 | 0.35 | 0 | 0.06 | 0 | 0.005 | 0 | 0 | 0 | 0 | 0 | 0 | 0 | 0 | 0 | 0.25 | 0 | 0 | 4 | 7 | 0 | 0.9 | 0 | 0 | 0 | 0 | 0 | 0 | 0 | 0.005 | 0 | 0 | 1.5 | 3.5 | 0 | 0 | 0 | 0.08 | 0 | 0 | 0 | 0 | 0 | 0
C89837 | 84 | 88 | 0 | 0.1 | 6 | 10 | 0 | 0.3 | 0 | 0.05 | 0 | 0.005 | 0 | 0 | 0 | 0 | 0 | 0 | 0 | 0 | 0 | 0.25 | 0 | 0 | 3 | 4 | 0 | 1 | 0 | 0 | 0 | 0 | 0 | 0 | 0 | 0.005 | 0 | 0 | 0.7 | 1.2 | 0 | 0 | 0 | 0.08 | 0 | 0 | 0 | 0 | 0 | 0
C89838 | 78 | 85 | 0 | 0.09 | 12 | 18 | 0 | 0.3 | 0 | 0.05 | 0 | 0.01 | 0 | 0 | 0 | 0 | 0 | 0 | 0 | 0 | 0 | 0.05 | 0 | 0 | 1.5 | 4 | 0 | 0.5 | 0 | 0 | 0 | 0 | 0 | 0 | 0 | 0.01 | 0 | 0 | 0.2 | 0.9 | 0 | 0 | 0 | 0 | 0 | 0 | 0 | 0 | 0 | 0
C89839 | 80 | 82 | 0 | 0.2 | 15.5 | 18.5 | 0 | 0.3 | 0 | 0.03 | 0 | 0.005 | 0 | 0 | 0 | 0 | 0 | 0 | 0 | 0 | 0 | 0.2 | 0 | 0 | 0.8 | 1.5 | 0 | 0.2 | 0 | 0 | 0 | 0 | 0 | 0 | 0 | 0.005 | 0 | 0 | 0.4 | 1 | 0 | 0 | 0 | 0 | 0 | 0 | 0 | 0 | 0 | 0
C89841 Copper-Bismuth Alloy | 73 | 77 | 0 | 0 | 18 | 23 | 0 | 0.1 | 0 | 0 | 0 | 0.01 | 0 | 0 | 0 | 0 | 0 | 0 | 0 | 0 | 0 | 0.1 | 0 | 0 | 0 | 0.3 | 0 | 0.2 | 0 | 0 | 0 | 0 | 0 | 0 | 2.8 | 3.4 | 0 | 0.1 | 0.5 | 1 | 0 | 0 | 0 | 0 | 0 | 0 | 0 | 0 | 0 | 0
C89842* Copper-Zinc-Tin-Bismuth | 78 | 82 | 0 | 0.09 | 11.53 | 18.395 | 0 | 0.3 | 0.005 | 0.02 | 0 | 0.005 | 0 | 0 | 0 | 0 | 0 | 0 | 0 | 0 | 0 | 0.05 | 0 | 0 | 2 | 3 | 0.1 | 0.5 | 0 | 0 | 0 | 0 | 0 | 0 | 0 | 0.005 | 0 | 0 | 1.5 | 2.5 | 0 | 0 | 0 | 0 | 0 | 0 | 0 | 0 | 0 | 0
C89844 | 83 | 86 | 0 | 0.2 | 7 | 10 | 0 | 0.3 | 0 | 0.05 | 0 | 0.005 | 0 | 0 | 0 | 0 | 0 | 0 | 0 | 0 | 0 | 0.25 | 0 | 0 | 3 | 5 | 0 | 1 | 0 | 0 | 0 | 0 | 0 | 0 | 0 | 0.005 | 0 | 0 | 2 | 4 | 0 | 0 | 0 | 0.08 | 0 | 0 | 0 | 0 | 0 | 0
C89845* Copper-Bismuth-Alloy | 82.5 | 87.5 | 0 | 0.09 | 6 | 9 | 0 | 0.3 | 0 | 0.05 | 0 | 0.01 | 0 | 0 | 0 | 0 | 0 | 0 | 0 | 0 | 0 | 0.25 | 0 | 0 | 3 | 5 | 1.5 | 2.5 | 0 | 0 | 0 | 0 | 0 | 0 | 0 | 0.01 | 0 | 0 | 1 | 2 | 0 | 0 | 0 | 0 | 0 | 0 | 0 | 0 | 0 | 0
C89940* | 64 | 68 | 0 | 0.01 | 3 | 5 | 0.7 | 2 | 0.1 | 0.15 | 0 | 0.005 | 0 | 0 | 0 | 0 | 0 | 0 | 0 | 0 | 0 | 0.1 | 0 | 0 | 3 | 5 | 20 | 23 | 0 | 0 | 0 | 0 | 0 | 0 | 0 | 0.15 | 0 | 0.2 | 4 | 5.5 | 0 | 0 | 0 | 0.05 | 0 | 0 | 0 | 0 | 0 | 0
C90200 | 91 | 94 | 0 | 0.3 | 0 | 0.5 | 0 | 0.2 | 0 | 0.05 | 0 | 0.005 | 0 | 0 | 0 | 0 | 0 | 0 | 0 | 0 | 0 | 0.2 | 0 | 0 | 6 | 8 | 0 | 0.5 | 0 | 0 | 0 | 0 | 0 | 0 | 0 | 0.005 | 0 | 0 | 0 | 0 | 0 | 0 | 0 | 0.05 | 0 | 0 | 0 | 0 | 0 | 0
C90280* | 87 | 90 | 0 | 0.09 | 0 | 0 | 0.3 | 0.6 | 0 | 0.05 | 0 | 0 | 0 | 0 | 0 | 0 | 0 | 0 | 0 | 0 | 0 | 0 | 0 | 0 | 9 | 11 | 0 | 0 | 0 | 0 | 0 | 0 | 0 | 0 | 0 | 0 | 0 | 0 | 0 | 0 | 0 | 0 | 0.3 | 0.6 | 0 | 0 | 0 | 0 | 0 | 0
C90300 Tin Bronze | 86 | 89 | 0 | 0.3 | 3 | 5 | 0 | 0.2 | 0 | 0.05 | 0 | 0.005 | 0 | 0 | 0 | 0 | 0 | 0 | 0 | 0 | 0 | 0.2 | 0 | 0 | 7.5 | 9 | 0 | 1 | 0 | 0 | 0 | 0 | 0 | 0 | 0 | 0.005 | 0 | 0 | 0 | 0 | 0 | 0 | 0 | 0.05 | 0 | 0 | 0 | 0 | 0 | 0
C90400* Tin Bronze | 86 | 89 | 0 | 0.09 | 1 | 5 | 0 | 0.4 | 0 | 0.05 | 0 | 0.005 | 0 | 0 | 0 | 0 | 0 | 0 | 0 | 0 | 0 | 0.02 | 0 | 0 | 7.5 | 8.5 | 0 | 1 | 0 | 0 | 0 | 0 | 0 | 0 | 0 | 0.005 | 0 | 0.01 | 0 | 0 | 0 | 0 | 0.1 | 0.65 | 0 | 0 | 0 | 0 | 0 | 0
C90410* Tin Bronze | 86 | 89 | 0 | 0.09 | 1 | 5 | 0 | 0.4 | 0 | 0.05 | 0 | 0.005 | 0 | 0 | 0 | 0 | 0 | 0 | 0 | 0 | 0 | 0.02 | 0 | 0 | 7.5 | 8.5 | 0 | 1 | 0 | 0 | 0 | 0 | 0 | 0 | 0 | 0.005 | 0.01 | 0.2 | 0 | 0 | 0 | 0 | 0.1 | 0.65 | 0 | 0 | 0 | 0 | 0 | 0
C90420* Tin Bronze | 86 | 89 | 0 | 0.09 | 1 | 5 | 0 | 0.4 | 0 | 0.05 | 0 | 0 | 0 | 0 | 0 | 0 | 0 | 0 | 0 | 0 | 0 | 0.02 | 0 | 0 | 7.5 | 8.5 | 0 | 1 | 0 | 0 | 0 | 0 | 0 | 0 | 0 | 0 | 0 | 0.2 | 0 | 0 | 0 | 0 | 0.1 | 0.65 | 0 | 0 | 0 | 0 | 0 | 0
C90430* Low-Lead Tin Bronze | 86 | 89 | 0 | 0.09 | 1 | 5 | 0 | 0.4 | 0 | 0.05 | 0 | 0 | 0 | 0 | 0 | 0 | 0 | 0 | 0 | 0 | 0.1 | 1.5 | 0 | 0 | 7.5 | 8.5 | 0 | 1 | 0 | 0 | 0 | 0 | 0 | 0 | 0 | 0 | 0 | 0.2 | 0 | 0 | 0 | 0 | 0.1 | 0.65 | 0 | 0 | 0 | 0 | 0 | 0
C90500 Gun Metal | 86 | 89 | 0 | 0.3 | 1 | 3 | 0 | 0.2 | 0 | 0.05 | 0 | 0.005 | 0 | 0 | 0 | 0 | 0 | 0 | 0 | 0 | 0 | 0.2 | 0 | 0 | 9 | 11 | 0 | 1 | 0 | 0 | 0 | 0 | 0 | 0 | 0 | 0.005 | 0 | 0 | 0 | 0 | 0 | 0 | 0 | 0.05 | 0 | 0 | 0 | 0 | 0 | 0
C90700 Tin Bronze, 65 | 88 | 90 | 0 | 0.5 | 0 | 0.5 | 0 | 0.15 | 0 | 0.3 | 0 | 0.005 | 0 | 0 | 0 | 0 | 0 | 0 | 0 | 0 | 0 | 0.2 | 0 | 0 | 10 | 12 | 0 | 0.5 | 0 | 0 | 0 | 0 | 0 | 0 | 0 | 0.005 | 0 | 0 | 0 | 0 | 0 | 0 | 0 | 0.05 | 0 | 0 | 0 | 0 | 0 | 0
C90710 | 86.04 | 89.95 | 0 | 0.25 | 0 | 0.05 | 0 | 0.1 | 0.05 | 1.2 | 0 | 0.005 | 0 | 0 | 0 | 0 | 0 | 0 | 0 | 0 | 0 | 0.2 | 0 | 0 | 10 | 12 | 0 | 0.1 | 0 | 0 | 0 | 0 | 0 | 0 | 0 | 0.005 | 0 | 0 | 0 | 0 | 0 | 0 | 0 | 0.05 | 0 | 0 | 0 | 0 | 0 | 0
C90800 Tin Bronze | 85 | 89 | 0 | 0.25 | 0 | 0.25 | 0 | 0.15 | 0 | 0.3 | 0 | 0.005 | 0 | 0 | 0 | 0 | 0 | 0 | 0 | 0 | 0 | 0.2 | 0 | 0 | 11 | 13 | 0 | 0.5 | 0 | 0 | 0 | 0 | 0 | 0 | 0 | 0.005 | 0 | 0 | 0 | 0 | 0 | 0 | 0 | 0.05 | 0 | 0 | 0 | 0 | 0 | 0
C90810 | 84.74 | 88.85 | 0 | 0.25 | 0 | 0.3 | 0 | 0.15 | 0.15 | 0.8 | 0 | 0.005 | 0 | 0 | 0 | 0 | 0 | 0 | 0 | 0 | 0 | 0.2 | 0 | 0 | 11 | 13 | 0 | 0.5 | 0 | 0 | 0 | 0 | 0 | 0 | 0 | 0.005 | 0 | 0 | 0 | 0 | 0 | 0 | 0 | 0.05 | 0 | 0 | 0 | 0 | 0 | 0
C90900 | 86 | 89 | 0 | 0.25 | 0 | 0.25 | 0 | 0.15 | 0 | 0.05 | 0 | 0.005 | 0 | 0 | 0 | 0 | 0 | 0 | 0 | 0 | 0 | 0.2 | 0 | 0 | 12 | 14 | 0 | 0.5 | 0 | 0 | 0 | 0 | 0 | 0 | 0 | 0.005 | 0 | 0 | 0 | 0 | 0 | 0 | 0 | 0.05 | 0 | 0 | 0 | 0 | 0 | 0
C91000 | 84 | 86 | 0 | 0.2 | 0 | 1.5 | 0 | 0.1 | 0 | 0.05 | 0 | 0.005 | 0 | 0 | 0 | 0 | 0 | 0 | 0 | 0 | 0 | 0.2 | 0 | 0 | 14 | 16 | 0 | 0.8 | 0 | 0 | 0 | 0 | 0 | 0 | 0 | 0.005 | 0 | 0 | 0 | 0 | 0 | 0 | 0 | 0.05 | 0 | 0 | 0 | 0 | 0 | 0
C91100 | 82 | 85 | 0 | 0.25 | 0 | 0.25 | 0 | 0.25 | 0 | 1 | 0 | 0.005 | 0 | 0 | 0 | 0 | 0 | 0 | 0 | 0 | 0 | 0.2 | 0 | 0 | 15 | 17 | 0 | 0.5 | 0 | 0 | 0 | 0 | 0 | 0 | 0 | 0.005 | 0 | 0 | 0 | 0 | 0 | 0 | 0 | 0.05 | 0 | 0 | 0 | 0 | 0 | 0
C91300 | 79 | 82 | 0 | 0.25 | 0 | 0.25 | 0 | 0.25 | 0 | 1 | 0 | 0.005 | 0 | 0 | 0 | 0 | 0 | 0 | 0 | 0 | 0 | 0.2 | 0 | 0 | 18 | 20 | 0 | 0.5 | 0 | 0 | 0 | 0 | 0 | 0 | 0 | 0.005 | 0 | 0 | 0 | 0 | 0 | 0 | 0 | 0.05 | 0 | 0 | 0 | 0 | 0 | 0
C91600 | 86 | 89 | 0 | 0.25 | 0 | 0.25 | 0 | 0.2 | 0 | 0.3 | 0 | 0.005 | 0 | 0 | 0 | 0 | 0 | 0 | 0 | 0 | 0 | 0.2 | 0 | 0 | 9.7 | 10.8 | 1.2 | 2 | 0 | 0 | 0 | 0 | 0 | 0 | 0 | 0.005 | 0 | 0 | 0 | 0 | 0 | 0 | 0 | 0.05 | 0 | 0 | 0 | 0 | 0 | 0
C91700 Nickel Gear Bronze | 84 | 87 | 0 | 0.25 | 0 | 0.25 | 0 | 0.2 | 0 | 0.3 | 0 | 0.005 | 0 | 0 | 0 | 0 | 0 | 0 | 0 | 0 | 0 | 0.2 | 0 | 0 | 11.3 | 12.5 | 1.2 | 2 | 0 | 0 | 0 | 0 | 0 | 0 | 0 | 0.005 | 0 | 0 | 0 | 0 | 0 | 0 | 0 | 0.05 | 0 | 0 | 0 | 0 | 0 | 0
C92200 Navy M Bronze | 86 | 90 | 1 | 2 | 3 | 5 | 0 | 0.25 | 0 | 0.05 | 0 | 0.005 | 0 | 0 | 0 | 0 | 0 | 0 | 0 | 0 | 0 | 0.25 | 0 | 0 | 5.5 | 6.5 | 0 | 1 | 0 | 0 | 0 | 0 | 0 | 0 | 0 | 0.005 | 0 | 0 | 0 | 0 | 0 | 0 | 0 | 0.05 | 0 | 0 | 0 | 0 | 0 | 0
C92210 | 86 | 89 | 1.7 | 2.5 | 3 | 4.5 | 0 | 0.25 | 0 | 0.03 | 0 | 0.005 | 0 | 0 | 0 | 0 | 0 | 0 | 0 | 0 | 0 | 0.2 | 0 | 0 | 4.5 | 5.5 | 0.7 | 1 | 0 | 0 | 0 | 0 | 0 | 0 | 0 | 0.005 | 0 | 0 | 0 | 0 | 0 | 0 | 0 | 0.05 | 0 | 0 | 0 | 0 | 0 | 0
C92220(6) | 86 | 88 | 1.5 | 2.5 | 3 | 5.5 | 0 | 0.25 | 0 | 0.05 | 0 | 0 | 0 | 0 | 0 | 0 | 0 | 0 | 0 | 0 | 0 | 0 | 0 | 0 | 5 | 6 | 0.5 | 1 | 0 | 0 | 0 | 0 | 0 | 0 | 0 | 0 | 0 | 0 | 0 | 0 | 0 | 0 | 0 | 0 | 0 | 0 | 0 | 0 | 0 | 0
C92300 Leaded Tin Bronze | 85 | 89 | 0.3 | 1 | 2.5 | 5 | 0 | 0.25 | 0 | 0.05 | 0 | 0.005 | 0 | 0 | 0 | 0 | 0 | 0 | 0 | 0 | 0 | 0.25 | 0 | 0 | 7.5 | 9 | 0 | 1 | 0 | 0 | 0 | 0 | 0 | 0 | 0 | 0.005 | 0 | 0 | 0 | 0 | 0 | 0 | 0 | 0.05 | 0 | 0 | 0 | 0 | 0 | 0
C92310 | 84.46 | 88.7 | 0.3 | 1.5 | 3.5 | 4.5 | 0 | 0 | 0 | 0 | 0 | 0.005 | 0 | 0 | 0 | 0 | 0 | 0 | 0 | 0 | 0 | 0 | 0 | 0 | 7.5 | 8.5 | 0 | 1 | 0 | 0 | 0 | 0 | 0 | 0 | 0 | 0.005 | 0 | 0.03 | 0 | 0 | 0 | 0 | 0 | 0 | 0 | 0 | 0 | 0 | 0 | 0
C92400 | 86 | 89 | 1 | 2.5 | 1 | 3 | 0 | 0.25 | 0 | 0.05 | 0 | 0.005 | 0 | 0 | 0 | 0 | 0 | 0 | 0 | 0 | 0 | 0.25 | 0 | 0 | 9 | 11 | 0 | 1 | 0 | 0 | 0 | 0 | 0 | 0 | 0 | 0.005 | 0 | 0 | 0 | 0 | 0 | 0 | 0 | 0.05 | 0 | 0 | 0 | 0 | 0 | 0
C92410 | 84.79 | 90 | 2.5 | 3.5 | 1.5 | 3 | 0 | 0.2 | 0 | 0 | 0 | 0.005 | 0 | 0 | 0 | 0 | 0 | 0 | 0 | 0 | 0 | 0.25 | 0 | 0 | 6 | 8 | 0 | 0.2 | 0 | 0 | 0 | 0 | 0 | 0 | 0 | 0.005 | 0 | 0.05 | 0 | 0 | 0 | 0 | 0 | 0 | 0 | 0 | 0 | 0 | 0 | 0
C92500 | 85 | 88 | 1 | 1.5 | 0 | 0.5 | 0 | 0.3 | 0 | 0.3 | 0 | 0.005 | 0 | 0 | 0 | 0 | 0 | 0 | 0 | 0 | 0 | 0.25 | 0 | 0 | 10 | 12 | 0.8 | 1.5 | 0 | 0 | 0 | 0 | 0 | 0 | 0 | 0.005 | 0 | 0 | 0 | 0 | 0 | 0 | 0 | 0.05 | 0 | 0 | 0 | 0 | 0 | 0
C92600(6) | 86 | 88.5 | 0.8 | 1.5 | 1.3 | 2.5 | 0 | 0.2 | 0 | 0.03 | 0 | 0.005 | 0 | 0 | 0 | 0 | 0 | 0 | 0 | 0 | 0 | 0.25 | 0 | 0 | 9.3 | 10.5 | 0 | 0.7 | 0 | 0 | 0 | 0 | 0 | 0 | 0 | 0.005 | 0 | 0 | 0 | 0 | 0 | 0 | 0 | 0.05 | 0 | 0 | 0 | 0 | 0 | 0
C92610 | 84.01 | 88.5 | 0.3 | 1.5 | 1.7 | 2.8 | 0 | 0.15 | 0 | 0 | 0 | 0.005 | 0 | 0 | 0 | 0 | 0 | 0 | 0 | 0 | 0 | 0 | 0 | 0 | 9.5 | 10.5 | 0 | 1 | 0 | 0 | 0 | 0 | 0 | 0 | 0 | 0.005 | 0 | 0.03 | 0 | 0 | 0 | 0 | 0 | 0 | 0 | 0 | 0 | 0 | 0 | 0
C92700 Leaded Tin Bronze | 86 | 89 | 1 | 2.5 | 0 | 0.7 | 0 | 0.2 | 0 | 0.25 | 0 | 0.005 | 0 | 0 | 0 | 0 | 0 | 0 | 0 | 0 | 0 | 0.25 | 0 | 0 | 9 | 11 | 0 | 1 | 0 | 0 | 0 | 0 | 0 | 0 | 0 | 0.005 | 0 | 0 | 0 | 0 | 0 | 0 | 0 | 0.05 | 0 | 0 | 0 | 0 | 0 | 0
C92710 | 79.39 | 87 | 4 | 6 | 0 | 1 | 0 | 0.2 | 0 | 0.1 | 0 | 0.005 | 0 | 0 | 0 | 0 | 0 | 0 | 0 | 0 | 0 | 0.25 | 0 | 0 | 9 | 11 | 0 | 2 | 0 | 0 | 0 | 0 | 0 | 0 | 0 | 0.005 | 0 | 0 | 0 | 0 | 0 | 0 | 0 | 0.05 | 0 | 0 | 0 | 0 | 0 | 0
C92800 | 78 | 82 | 4 | 6 | 0 | 0.8 | 0 | 0.2 | 0 | 0.05 | 0 | 0.005 | 0 | 0 | 0 | 0 | 0 | 0 | 0 | 0 | 0 | 0.25 | 0 | 0 | 15 | 17 | 0 | 0.8 | 0 | 0 | 0 | 0 | 0 | 0 | 0 | 0.005 | 0 | 0 | 0 | 0 | 0 | 0 | 0 | 0.05 | 0 | 0 | 0 | 0 | 0 | 0
C92810 | 78 | 82 | 4 | 6 | 0 | 0.5 | 0 | 0.5 | 0 | 0.05 | 0 | 0.005 | 0 | 0 | 0 | 0 | 0 | 0 | 0 | 0 | 0 | 0.25 | 0 | 0 | 12 | 14 | 0.8 | 1.2 | 0 | 0 | 0 | 0 | 0 | 0 | 0 | 0.005 | 0 | 0 | 0 | 0 | 0 | 0 | 0 | 0.05 | 0 | 0 | 0 | 0 | 0 | 0
C92900 | 82 | 86 | 2 | 3.2 | 0 | 0.25 | 0 | 0.2 | 0 | 0.5 | 0 | 0.005 | 0 | 0 | 0 | 0 | 0 | 0 | 0 | 0 | 0 | 0.25 | 0 | 0 | 9 | 11 | 2.8 | 4 | 0 | 0 | 0 | 0 | 0 | 0 | 0 | 0.005 | 0 | 0 | 0 | 0 | 0 | 0 | 0 | 0.05 | 0 | 0 | 0 | 0 | 0 | 0
C93100 | 82.64 | 91.5 | 2 | 5 | 0 | 2 | 0 | 0.25 | 0 | 0.3 | 0 | 0.005 | 0 | 0 | 0 | 0 | 0 | 0 | 0 | 0 | 0 | 0.25 | 0 | 0 | 6.5 | 8.5 | 0 | 1 | 0 | 0 | 0 | 0 | 0 | 0 | 0 | 0.005 | 0 | 0 | 0 | 0 | 0 | 0 | 0 | 0.05 | 0 | 0 | 0 | 0 | 0 | 0
C93200 | 81 | 85 | 6 | 8 | 1 | 4 | 0 | 0.2 | 0 | 0.15 | 0 | 0.005 | 0 | 0 | 0 | 0 | 0 | 0 | 0 | 0 | 0 | 0.35 | 0 | 0 | 6.3 | 7.5 | 0 | 1 | 0 | 0 | 0 | 0 | 0 | 0 | 0 | 0.005 | 0 | 0 | 0 | 0 | 0 | 0 | 0 | 0.08 | 0 | 0 | 0 | 0 | 0 | 0
C93400 | 82 | 85 | 7 | 9 | 0 | 0.8 | 0 | 0.2 | 0 | 0.5 | 0 | 0.005 | 0 | 0 | 0 | 0 | 0 | 0 | 0 | 0 | 0 | 0.5 | 0 | 0 | 7 | 9 | 0 | 1 | 0 | 0 | 0 | 0 | 0 | 0 | 0 | 0.005 | 0 | 0 | 0 | 0 | 0 | 0 | 0 | 0.08 | 0 | 0 | 0 | 0 | 0 | 0
C93500 | 83 | 86 | 8 | 10 | 0 | 2 | 0 | 0.2 | 0 | 0.05 | 0 | 0.005 | 0 | 0 | 0 | 0 | 0 | 0 | 0 | 0 | 0 | 0.3 | 0 | 0 | 4.3 | 6 | 0 | 1 | 0 | 0 | 0 | 0 | 0 | 0 | 0 | 0.005 | 0 | 0 | 0 | 0 | 0 | 0 | 0 | 0.08 | 0 | 0 | 0 | 0 | 0 | 0
C93600 | 79 | 83 | 11 | 13 | 0 | 1 | 0 | 0.2 | 0 | 0.15 | 0 | 0.005 | 0 | 0 | 0 | 0 | 0 | 0 | 0 | 0 | 0 | 0.55 | 0 | 0 | 6 | 8 | 0 | 1 | 0 | 0 | 0 | 0 | 0 | 0 | 0 | 0.005 | 0 | 0 | 0 | 0 | 0 | 0 | 0 | 0.08 | 0 | 0 | 0 | 0 | 0 | 0
C93700 Bearing Bronze | 78 | 82 | 8 | 11 | 0 | 0.8 | 0 | 0.7 | 0 | 0.1 | 0 | 0.005 | 0 | 0 | 0 | 0 | 0 | 0 | 0 | 0 | 0 | 0.5 | 0 | 0 | 9 | 11 | 0 | 0.5 | 0 | 0 | 0 | 0 | 0 | 0 | 0 | 0.005 | 0 | 0 | 0 | 0 | 0 | 0 | 0 | 0.08 | 0 | 0 | 0 | 0 | 0 | 0
C93720 | 83 | 89.5 | 7 | 9 | 0 | 4 | 0 | 0.7 | 0 | 0.1 | 0 | 0 | 0 | 0 | 0 | 0 | 0 | 0 | 0 | 0 | 0 | 0.5 | 0 | 0 | 3.5 | 4.5 | 0 | 0.5 | 0 | 0 | 0 | 0 | 0 | 0 | 0 | 0 | 0 | 0 | 0 | 0 | 0 | 0 | 0 | 0 | 0 | 0 | 0 | 0 | 0 | 0
C93800 Anti-acid Metal | 75 | 79 | 13 | 16 | 0 | 0.8 | 0 | 0.15 | 0 | 0.05 | 0 | 0.005 | 0 | 0 | 0 | 0 | 0 | 0 | 0 | 0 | 0 | 0.8 | 0 | 0 | 6.3 | 7.5 | 0 | 1 | 0 | 0 | 0 | 0 | 0 | 0 | 0 | 0.005 | 0 | 0 | 0 | 0 | 0 | 0 | 0 | 0.08 | 0 | 0 | 0 | 0 | 0 | 0
C93900 79-6-15 | 76.5 | 79.5 | 14 | 18 | 0 | 1.5 | 0 | 0.4 | 0 | 1.5 | 0 | 0.005 | 0 | 0 | 0 | 0 | 0 | 0 | 0 | 0 | 0 | 0.5 | 0 | 0 | 5 | 7 | 0 | 0.8 | 0 | 0 | 0 | 0 | 0 | 0 | 0 | 0.005 | 0 | 0 | 0 | 0 | 0 | 0 | 0 | 0.08 | 0 | 0 | 0 | 0 | 0 | 0
C94000 | 69 | 72 | 14 | 16 | 0 | 0.5 | 0 | 0.25 | 0 | 0.05 | 0 | 0.005 | 0 | 0 | 0 | 0 | 0 | 0 | 0 | 0 | 0 | 0.5 | 0 | 0 | 12 | 14 | 0.5 | 1 | 0 | 0 | 0 | 0 | 0 | 0 | 0 | 0.005 | 0 | 0 | 0 | 0 | 0 | 0 | 0 | 0.08 | 0 | 0 | 0 | 0 | 0 | 0
C94100 | 72 | 79 | 18 | 22 | 0 | 1 | 0 | 0.25 | 0 | 0.5 | 0 | 0.005 | 0 | 0 | 0 | 0 | 0 | 0 | 0 | 0 | 0 | 0.8 | 0 | 0 | 4.5 | 6.5 | 0 | 1 | 0 | 0 | 0 | 0 | 0 | 0 | 0 | 0.005 | 0 | 0 | 0 | 0 | 0 | 0 | 0 | 0.08 | 0 | 0 | 0 | 0 | 0 | 0
C94300 Soft Bronze | 67 | 72 | 23 | 27 | 0 | 0.8 | 0 | 0.15 | 0 | 0.08 | 0 | 0.005 | 0 | 0 | 0 | 0 | 0 | 0 | 0 | 0 | 0 | 0.8 | 0 | 0 | 4.5 | 6 | 0 | 1 | 0 | 0 | 0 | 0 | 0 | 0 | 0 | 0.005 | 0 | 0 | 0 | 0 | 0 | 0 | 0 | 0.08 | 0 | 0 | 0 | 0 | 0 | 0
C94310 | 60.45 | 71.25 | 27 | 34 | 0 | 0.5 | 0 | 0.5 | 0 | 0.05 | 0 | 0 | 0 | 0 | 0 | 0 | 0 | 0 | 0 | 0 | 0 | 0.5 | 0 | 0 | 1.5 | 3 | 0.25 | 1 | 0 | 0 | 0 | 0 | 0 | 0 | 0 | 0 | 0 | 0 | 0 | 0 | 0 | 0 | 0 | 0 | 0 | 0 | 0 | 0 | 0 | 0
C94320 | 60.65 | 72 | 24 | 32 | 0 | 0 | 0 | 0.35 | 0 | 0 | 0 | 0 | 0 | 0 | 0 | 0 | 0 | 0 | 0 | 0 | 0 | 0 | 0 | 0 | 4 | 7 | 0 | 0 | 0 | 0 | 0 | 0 | 0 | 0 | 0 | 0 | 0 | 0 | 0 | 0 | 0 | 0 | 0 | 0 | 0 | 0 | 0 | 0 | 0 | 0
C94330 | 68.5 | 75.5 | 21 | 25 | 0 | 3 | 0 | 0.7 | 0 | 0.1 | 0 | 0 | 0 | 0 | 0 | 0 | 0 | 0 | 0 | 0 | 0 | 0.5 | 0 | 0 | 3 | 4 | 0 | 0.5 | 0 | 0 | 0 | 0 | 0 | 0 | 0 | 0 | 0 | 0 | 0 | 0 | 0 | 0 | 0 | 0 | 0 | 0 | 0 | 0 | 0 | 0
C94400 | 75.66 | 84 | 9 | 12 | 0 | 0.8 | 0 | 0.15 | 0 | 0.5 | 0 | 0.005 | 0 | 0 | 0 | 0 | 0 | 0 | 0 | 0 | 0 | 0.8 | 0 | 0 | 7 | 9 | 0 | 1 | 0 | 0 | 0 | 0 | 0 | 0 | 0 | 0.005 | 0 | 0 | 0 | 0 | 0 | 0 | 0 | 0.08 | 0 | 0 | 0 | 0 | 0 | 0
C94500 | 66.71 | 78 | 16 | 22 | 0 | 1.2 | 0 | 0.15 | 0 | 0.05 | 0 | 0.005 | 0 | 0 | 0 | 0 | 0 | 0 | 0 | 0 | 0 | 0.8 | 0 | 0 | 6 | 8 | 0 | 1 | 0 | 0 | 0 | 0 | 0 | 0 | 0 | 0.005 | 0 | 0 | 0 | 0 | 0 | 0 | 0 | 0.08 | 0 | 0 | 0 | 0 | 0 | 0
C94700* Cast Nickel-Tin Bronze | 85 | 90 | 0 | 0.09 | 1 | 2.5 | 0 | 0.25 | 0 | 0.05 | 0 | 0.005 | 0 | 0 | 0 | 0 | 0 | 0 | 0 | 0 | 0 | 0.15 | 0 | 0 | 4.5 | 6 | 4.5 | 6 | 0 | 0 | 0 | 0 | 0 | 0 | 0 | 0.005 | 0 | 0.2 | 0 | 0 | 0 | 0 | 0 | 0.05 | 0 | 0 | 0 | 0 | 0 | 0
C94800 | 84 | 89 | 0.3 | 1 | 1 | 2.5 | 0 | 0.25 | 0 | 0.05 | 0 | 0.005 | 0 | 0 | 0 | 0 | 0 | 0 | 0 | 0 | 0 | 0.15 | 0 | 0 | 4.5 | 6 | 4.5 | 6 | 0 | 0 | 0 | 0 | 0 | 0 | 0 | 0.005 | 0 | 0.2 | 0 | 0 | 0 | 0 | 0 | 0.05 | 0 | 0 | 0 | 0 | 0 | 0
C94900 | 79 | 81 | 4 | 6 | 4 | 6 | 0 | 0.3 | 0 | 0.05 | 0 | 0.005 | 0 | 0 | 0 | 0 | 0 | 0 | 0 | 0 | 0 | 0.25 | 0 | 0 | 4 | 6 | 4 | 6 | 0 | 0 | 0 | 0 | 0 | 0 | 0 | 0.005 | 0 | 0.1 | 0 | 0 | 0 | 0 | 0 | 0.08 | 0 | 0 | 0 | 0 | 0 | 0
C95200* | 86 | 89 | 0 | 0 | 0 | 0 | 2.5 | 4 | 0 | 0 | 8.5 | 9.5 | 0 | 0 | 0 | 0 | 0 | 0 | 0 | 0 | 0 | 0 | 0 | 0 | 0 | 0 | 0 | 0 | 0 | 0 | 0 | 0 | 0 | 0 | 0 | 0 | 0 | 0 | 0 | 0 | 0 | 0 | 0 | 0 | 0 | 0 | 0 | 0 | 0 | 0
C95210* | 86 | 89 | 0 | 0.05 | 0 | 0.5 | 2.5 | 4 | 0 | 0 | 8.5 | 9.5 | 0 | 0 | 0 | 0 | 0 | 0 | 0 | 0 | 0 | 0 | 0 | 0 | 0 | 0.1 | 0 | 1 | 0 | 0 | 0 | 0 | 0 | 0 | 0 | 0.25 | 0 | 1 | 0 | 0 | 0 | 0.05 | 0 | 0 | 0 | 0 | 0 | 0 | 0 | 0
C95220* | 82.5 | 88 | 0 | 0 | 0 | 0 | 2.5 | 4 | 0 | 0 | 9.5 | 10.5 | 0 | 0 | 0 | 0 | 0 | 0 | 0 | 0 | 0 | 0 | 0 | 0 | 0 | 0 | 0 | 2.5 | 0 | 0 | 0 | 0 | 0 | 0 | 0 | 0 | 0 | 0.5 | 0 | 0 | 0 | 0 | 0 | 0 | 0 | 0 | 0 | 0 | 0 | 0
C95300* | 86 | 90.2 | 0 | 0 | 0 | 0 | 0.8 | 1.5 | 0 | 0 | 9 | 11 | 0 | 0 | 0 | 0 | 0 | 0 | 0 | 0 | 0 | 0 | 0 | 0 | 0 | 0 | 0 | 0 | 0 | 0 | 0 | 0 | 0 | 0 | 0 | 0 | 0 | 0 | 0 | 0 | 0 | 0 | 0 | 0 | 0 | 0 | 0 | 0 | 0 | 0
C95400* | 83 | 87 | 0 | 0 | 0 | 0 | 3 | 5 | 0 | 0 | 10 | 11.5 | 0 | 0 | 0 | 0 | 0 | 0 | 0 | 0 | 0 | 0 | 0 | 0 | 0 | 0 | 0 | 1.5 | 0 | 0 | 0 | 0 | 0 | 0 | 0 | 0 | 0 | 0.5 | 0 | 0 | 0 | 0 | 0 | 0 | 0 | 0 | 0 | 0 | 0 | 0
C95410* | 83 | 85.5 | 0 | 0 | 0 | 0 | 3 | 5 | 0 | 0 | 10 | 11.5 | 0 | 0 | 0 | 0 | 0 | 0 | 0 | 0 | 0 | 0 | 0 | 0 | 0 | 0 | 1.5 | 2.5 | 0 | 0 | 0 | 0 | 0 | 0 | 0 | 0 | 0 | 0.5 | 0 | 0 | 0 | 0 | 0 | 0 | 0 | 0 | 0 | 0 | 0 | 0
C95420* | 83.5 | 86.5 | 0 | 0 | 0 | 0 | 3 | 4.3 | 0 | 0 | 10.5 | 12 | 0 | 0 | 0 | 0 | 0 | 0 | 0 | 0 | 0 | 0 | 0 | 0 | 0 | 0 | 0 | 0.5 | 0 | 0 | 0 | 0 | 0 | 0 | 0 | 0 | 0 | 0.5 | 0 | 0 | 0 | 0 | 0 | 0 | 0 | 0 | 0 | 0 | 0 | 0
C95500* | 78 | 84 | 0 | 0 | 0 | 0 | 3 | 5 | 0 | 0 | 10 | 11.5 | 0 | 0 | 0 | 0 | 0 | 0 | 0 | 0 | 0 | 0 | 0 | 0 | 0 | 0 | 3 | 5.5 | 0 | 0 | 0 | 0 | 0 | 0 | 0 | 0 | 0 | 3.5 | 0 | 0 | 0 | 0 | 0 | 0 | 0 | 0 | 0 | 0 | 0 | 0
C95510* | 78 | 83.8 | 0 | 0 | 0 | 0.3 | 2 | 3.5 | 0 | 0 | 9.7 | 10.9 | 0 | 0 | 0 | 0 | 0 | 0 | 0 | 0 | 0 | 0 | 0 | 0 | 0 | 0.2 | 4.5 | 5.5 | 0 | 0 | 0 | 0 | 0 | 0 | 0 | 0 | 0 | 1.5 | 0 | 0 | 0 | 0 | 0 | 0 | 0 | 0 | 0 | 0 | 0 | 0
C95520* | 74.5 | 81.3 | 0 | 0.03 | 0 | 0.3 | 4 | 5.5 | 0 | 0 | 10.5 | 11.5 | 0 | 0 | 0 | 0 | 0 | 0 | 0 | 0 | 0 | 0 | 0 | 0 | 0 | 0.25 | 4.2 | 6 | 0 | 0 | 0 | 0 | 0 | 0 | 0 | 0.15 | 0 | 1.5 | 0 | 0 | 0 | 0 | 0 | 0 | 0 | 0 | 0 | 0 | 0 | 0
C95600* | 88 | 92.2 | 0 | 0 | 0 | 0 | 0 | 0 | 0 | 0 | 6 | 8 | 0 | 0 | 0 | 0 | 0 | 0 | 0 | 0 | 0 | 0 | 0 | 0 | 0 | 0 | 0 | 0.25 | 0 | 0 | 0 | 0 | 0 | 0 | 1.8 | 3.2 | 0 | 0 | 0 | 0 | 0 | 0 | 0 | 0 | 0 | 0 | 0 | 0 | 0 | 0
C95700* | 71 | 78.5 | 0 | 0 | 0 | 0 | 2 | 4 | 0 | 0 | 7 | 8.5 | 0 | 0 | 0 | 0 | 0 | 0 | 0 | 0 | 0 | 0 | 0 | 0 | 0 | 0 | 1.5 | 3 | 0 | 0 | 0 | 0 | 0 | 0 | 0 | 0.1 | 11 | 14 | 0 | 0 | 0 | 0 | 0 | 0 | 0 | 0 | 0 | 0 | 0 | 0
C95710* | 71 | 78.5 | 0 | 0.05 | 0 | 0.5 | 2 | 4 | 0 | 0.05 | 7 | 8.5 | 0 | 0 | 0 | 0 | 0 | 0 | 0 | 0 | 0 | 0 | 0 | 0 | 0 | 1 | 1.5 | 3 | 0 | 0 | 0 | 0 | 0 | 0 | 0 | 0.15 | 11 | 14 | 0 | 0 | 0 | 0 | 0 | 0 | 0 | 0 | 0 | 0 | 0 | 0
C95720* Copper Aluminum Iron Alloy | 73 | 77.5 | 0 | 0.03 | 0 | 0.1 | 1.5 | 3.5 | 0 | 0 | 6 | 8 | 0 | 0 | 0 | 0 | 0 | 0 | 0 | 0 | 0 | 0 | 0 | 0 | 0 | 0.1 | 3 | 6 | 0 | 0 | 0 | 0 | 0 | 0 | 0 | 0.1 | 12 | 15 | 0 | 0 | 0 | 0 | 0 | 0 | 0 | 0 | 0 | 0 | 0 | 0
C95800* | 79 | 83.2 | 0 | 0.03 | 0 | 0 | 3.5 | 4.5 | 0 | 0 | 8.5 | 9.5 | 0 | 0 | 0 | 0 | 0 | 0 | 0 | 0 | 0 | 0 | 0 | 0 | 0 | 0 | 4 | 5 | 0 | 0 | 0 | 0 | 0 | 0 | 0 | 0.1 | 0.8 | 1.5 | 0 | 0 | 0 | 0 | 0 | 0 | 0 | 0 | 0 | 0 | 0 | 0
C95810* Cast Aluminum Bronze | 79 | 83.2 | 0 | 0.09 | 0 | 0.5 | 3.5 | 4.5 | 0 | 0 | 8.5 | 9.5 | 0 | 0 | 0 | 0 | 0 | 0 | 0 | 0 | 0 | 0 | 0 | 0 | 0 | 0 | 4 | 5 | 0 | 0 | 0 | 0 | 0 | 0 | 0 | 0.1 | 0.8 | 1.5 | 0 | 0 | 0 | 0.05 | 0 | 0 | 0 | 0 | 0 | 0 | 0 | 0
C95820* | 77.5 | 82.5 | 0 | 0.02 | 0 | 0.2 | 4 | 5 | 0 | 0 | 9 | 10 | 0 | 0 | 0 | 0 | 0 | 0 | 0 | 0 | 0 | 0 | 0 | 0 | 0 | 0.2 | 4.5 | 5.8 | 0 | 0 | 0 | 0 | 0 | 0 | 0 | 0.1 | 0 | 1.5 | 0 | 0 | 0 | 0 | 0 | 0 | 0 | 0 | 0 | 0 | 0 | 0
C95900* | 79.5 | 85 | 0 | 0 | 0 | 0 | 3 | 5 | 0 | 0 | 12 | 13.5 | 0 | 0 | 0 | 0 | 0 | 0 | 0 | 0 | 0 | 0 | 0 | 0 | 0 | 0 | 0 | 0.5 | 0 | 0 | 0 | 0 | 0 | 0 | 0 | 0 | 0 | 1.5 | 0 | 0 | 0 | 0 | 0 | 0 | 0 | 0 | 0 | 0 | 0 | 0
C96200* | 84.09 | 90 | 0 | 0.01 | 0 | 0 | 1 | 1.8 | 0 | 0 | 0 | 0 | 0 | 0 | 0 | 0 | 0 | 0 | 0 | 0 | 0 | 0 | 0 | 0 | 0 | 0 | 9 | 11 | 0 | 0 | 0 | 0 | 0 | 0 | 0 | 0.5 | 0 | 1.5 | 0 | 0 | 0 | 0 | 0 | 0 | 0 | 0 | 0 | 0.1 | 0 | 1
C96300* | 72.84 | 80.75 | 0 | 0.01 | 0 | 0 | 0.5 | 1.5 | 0 | 0 | 0 | 0 | 0 | 0 | 0 | 0 | 0 | 0 | 0 | 0 | 0 | 0 | 0 | 0 | 0 | 0 | 18 | 22 | 0 | 0 | 0 | 0 | 0 | 0 | 0 | 0.5 | 0.25 | 1.5 | 0 | 0 | 0 | 0 | 0 | 0 | 0 | 0 | 0 | 0.15 | 0.5 | 1.5
C96400* 70-30 Copper Nickel | 62.84 | 71.25 | 0 | 0.01 | 0 | 0 | 0.25 | 1.5 | 0 | 0 | 0 | 0 | 0 | 0 | 0 | 0 | 0 | 0 | 0 | 0 | 0 | 0 | 0 | 0 | 0 | 0 | 28 | 32 | 0 | 0 | 0 | 0 | 0 | 0 | 0 | 0.5 | 0 | 1.5 | 0 | 0 | 0 | 0 | 0 | 0 | 0 | 0 | 0 | 0.15 | 0.5 | 1.5
C96600* | 64.04 | 69.8 | 0 | 0.01 | 0 | 0 | 0.8 | 1.1 | 0 | 0 | 0 | 0 | 0 | 0 | 0 | 0 | 0 | 0 | 0 | 0 | 0 | 0 | 0 | 0 | 0 | 0 | 29 | 33 | 0.4 | 0.7 | 0 | 0 | 0 | 0 | 0 | 0.15 | 0 | 1 | 0 | 0 | 0 | 0 | 0 | 0 | 0 | 0 | 0 | 0 | 0 | 0
C96700* | 63.64 | 69.1 | 0 | 0.01 | 0 | 0 | 0.4 | 1 | 0 | 0 | 0 | 0 | 0 | 0 | 0 | 0 | 0 | 0 | 0 | 0 | 0 | 0 | 0 | 0 | 0 | 0 | 29 | 33 | 1.1 | 1.2 | 0 | 0 | 0 | 0 | 0 | 0.15 | 0.4 | 1 | 0 | 0 | 0 | 0 | 0 | 0 | 0 | 0 | 0 | 0 | 0 | 0
C96800* | 88.345 | 90.35 | 0 | 0.005 | 0 | 0 | 0 | 0.5 | 0 | 0 | 0 | 0 | 0 | 0 | 0 | 0 | 0 | 0 | 0 | 0 | 0 | 0 | 0 | 0 | 0 | 0 | 9.5 | 10.5 | 0 | 0 | 0 | 0 | 0 | 0 | 0 | 0.05 | 0.05 | 0.3 | 0 | 0 | 0 | 0 | 0 | 0 | 0 | 0 | 0 | 0 | 0.1 | 0.3
C96900* | 83.58 | 85.45 | 0 | 0.02 | 0 | 0 | 0 | 0.5 | 0 | 0 | 0 | 0 | 0 | 0 | 0 | 0 | 0 | 0 | 0 | 0 | 0 | 0 | 0 | 0 | 0 | 0 | 14.5 | 15.5 | 0 | 0 | 0 | 0 | 0 | 0 | 0 | 0 | 0.05 | 0.3 | 0 | 0 | 0 | 0 | 0 | 0 | 0 | 0 | 0 | 0 | 0 | 0.1
C96950* | 83.18 | 88.95 | 0 | 0.02 | 0 | 0 | 0 | 0.5 | 0 | 0 | 0 | 0 | 0 | 0 | 0 | 0 | 0 | 0 | 0 | 0 | 0 | 0 | 0 | 0 | 0 | 0 | 11 | 15.5 | 0 | 0 | 0 | 0 | 0 | 0 | 0 | 0.3 | 0.05 | 0.4 | 0 | 0 | 0 | 0 | 0 | 0 | 0 | 0 | 0 | 0 | 0 | 0.1
C96970* | 89.58 | 91.5 | 0 | 0.02 | 0 | 0 | 0 | 0.5 | 0 | 0 | 0 | 0 | 0 | 0 | 0 | 0 | 0 | 0 | 0 | 0 | 0 | 0 | 0 | 0 | 0 | 0 | 8.5 | 9.5 | 0 | 0 | 0 | 0 | 0 | 0 | 0 | 0 | 0 | 0.3 | 0 | 0 | 0 | 0 | 0 | 0 | 0 | 0 | 0 | 0 | 0 | 0.1
C98200 | 68.7 | 78.4 | 21 | 27 | 0 | 0.5 | 0 | 0.7 | 0 | 0.1 | 0 | 0 | 0 | 0 | 0 | 0 | 0 | 0 | 0 | 0 | 0 | 0.5 | 0 | 0 | 0.6 | 2 | 0 | 0.5 | 0 | 0 | 0 | 0 | 0 | 0 | 0 | 0 | 0 | 0 | 0 | 0 | 0 | 0 | 0 | 0 | 0 | 0 | 0 | 0 | 0 | 0
C98400 | 62.7 | 74 | 26 | 33 | 0 | 0.5 | 0 | 0.7 | 0 | 0.1 | 0 | 0 | 0 | 1.5 | 0 | 0 | 0 | 0 | 0 | 0 | 0 | 0.5 | 0 | 0 | 0 | 0.5 | 0 | 0.5 | 0 | 0 | 0 | 0 | 0 | 0 | 0 | 0 | 0 | 0 | 0 | 0 | 0 | 0 | 0 | 0 | 0 | 0 | 0 | 0 | 0 | 0
C98600 | 60 | 70 | 30 | 40 | 0 | 0 | 0 | 0.35 | 0 | 0 | 0 | 0 | 0 | 1.5 | 0 | 0 | 0 | 0 | 0 | 0 | 0 | 0 | 0 | 0 | 0 | 0.5 | 0 | 0 | 0 | 0 | 0 | 0 | 0 | 0 | 0 | 0 | 0 | 0 | 0 | 0 | 0 | 0 | 0 | 0 | 0 | 0 | 0 | 0 | 0 | 0
C98800 | 56.5 | 62.5 | 37.5 | 42.5 | 0 | 0.1 | 0 | 0.35 | 0 | 0.02 | 0 | 0 | 0 | 5.5 | 0 | 0 | 0 | 0 | 0 | 0 | 0 | 0 | 0 | 0 | 0 | 0.25 | 0 | 0 | 0 | 0 | 0 | 0 | 0 | 0 | 0 | 0 | 0 | 0 | 0 | 0 | 0 | 0 | 0 | 0 | 0 | 0 | 0 | 0 | 0 | 0
C98820 | 50.65 | 59 | 40 | 44 | 0 | 0 | 0 | 0.35 | 0 | 0 | 0 | 0 | 0 | 0 | 0 | 0 | 0 | 0 | 0 | 0 | 0 | 0 | 0 | 0 | 1 | 5 | 0 | 0 | 0 | 0 | 0 | 0 | 0 | 0 | 0 | 0 | 0 | 0 | 0 | 0 | 0 | 0 | 0 | 0 | 0 | 0 | 0 | 0 | 0 | 0
C98840 | 36.65 | 55 | 44 | 58 | 0 | 0 | 0 | 0.35 | 0 | 0 | 0 | 0 | 0 | 0 | 0 | 0 | 0 | 0 | 0 | 0 | 0 | 0 | 0 | 0 | 1 | 5 | 0 | 0 | 0 | 0 | 0 | 0 | 0 | 0 | 0 | 0 | 0 | 0 | 0 | 0 | 0 | 0 | 0 | 0 | 0 | 0 | 0 | 0 | 0 | 0
C99300* Incramet 800 | 68.91 | 74.4 | 0 | 0.02 | 0 | 0 | 0.4 | 1 | 0 | 0 | 10.7 | 11.5 | 0 | 0 | 0 | 0 | 0 | 0 | 0 | 0 | 0 | 0 | 0 | 0 | 0 | 0.05 | 13.5 | 16.5 | 0 | 0 | 1 | 2 | 0 | 0 | 0 | 0.02 | 0 | 0 | 0 | 0 | 0 | 0 | 0 | 0 | 0 | 0 | 0 | 0 | 0 | 0
C99350 | 72.1 | 76 | 0 | 0.15 | 0 | 0 | 0 | 1 | 0 | 0 | 9.5 | 10.5 | 0 | 0 | 0 | 0 | 0 | 0 | 0 | 0 | 0 | 0 | 0 | 0 | 0 | 0 | 14.5 | 16 | 0 | 0 | 0 | 0 | 0 | 0 | 0 | 0 | 0 | 0.25 | 0 | 0 | 0 | 0 | 0 | 0 | 0 | 0 | 0 | 0 | 0 | 0
C99400* Non-Dezincificztion Alloy | 88.91 | 97 | 0 | 0.09 | 0 | 0 | 1 | 3 | 0 | 0 | 0.5 | 2 | 0 | 0 | 0 | 0 | 0 | 0 | 0 | 0 | 0 | 0 | 0 | 0 | 0 | 0 | 1 | 3.5 | 0 | 0 | 0 | 0 | 0 | 0 | 0.5 | 2 | 0 | 0.5 | 0 | 0 | 0 | 0 | 0 | 0 | 0 | 0 | 0 | 0 | 0 | 0
C99500* Special Alloys | 84.91 | 92.5 | 0 | 0.09 | 0 | 0 | 3 | 5 | 0 | 0 | 0.5 | 2 | 0 | 0 | 0 | 0 | 0 | 0 | 0 | 0 | 0 | 0 | 0 | 0 | 0 | 0 | 3.5 | 5.5 | 0 | 0 | 0 | 0 | 0 | 0 | 0.5 | 2 | 0 | 0.5 | 0 | 0 | 0 | 0 | 0 | 0 | 0 | 0 | 0 | 0 | 0 | 0
C99600 Incramute 1 Incramute 1 | 51.38 | 60 | 0 | 0.02 | 0 | 0 | 0 | 0.2 | 0 | 0 | 1 | 2.8 | 0 | 0 | 0 | 0 | 0 | 0 | 0 | 0 | 0 | 0 | 0 | 0 | 0 | 0.1 | 0 | 0.2 | 0 | 0 | 0 | 0.2 | 0 | 0 | 0 | 0.1 | 39 | 45 | 0 | 0 | 0 | 0 | 0 | 0 | 0 | 0 | 0 | 0 | 0 | 0
C99650 | 61.78 | 67 | 0 | 0.02 | 0 | 0 | 0 | 0 | 0 | 0 | 0 | 0.1 | 0 | 0 | 0 | 0 | 0 | 0 | 0 | 0 | 0 | 0 | 0 | 0 | 0 | 0 | 0 | 0 | 0 | 0 | 0 | 0 | 0 | 0 | 0 | 0.1 | 33 | 38 | 0 | 0 | 0 | 0 | 0 | 0 | 0 | 0 | 0 | 0 | 0 | 0
C99700 White Manganese Brass | 54 | 84.5 | 0 | 2 | 0 | 0 | 0 | 1 | 0 | 0 | 0.5 | 3 | 0 | 0 | 0 | 0 | 0 | 0 | 0 | 0 | 0 | 0 | 0 | 0 | 0 | 1 | 4 | 6 | 0 | 0 | 0 | 0 | 0 | 0 | 0 | 0 | 11 | 15 | 0 | 0 | 0 | 0 | 0 | 0 | 0 | 0 | 0 | 0 | 0 | 0
C99710* Special Alloys | 60 | 85 | 0 | 0.09 | 0 | 0 | 0 | 1 | 0 | 0 | 0 | 1 | 0 | 0 | 0 | 0 | 0 | 0 | 0 | 0 | 0 | 0 | 0 | 0 | 0 | 1 | 4 | 6 | 0 | 0 | 0 | 0 | 0 | 0 | 0 | 0 | 11 | 15 | 0 | 0 | 0 | 0 | 0 | 0 | 0 | 0 | 0 | 0 | 0 | 0
C99720 Special Alloy | 54 | 59 | 0 | 0.05 | 0 | 0 | 0.6 | 1 | 0 | 0 | 1 | 1.4 | 0 | 0 | 0 | 0 | 0 | 0 | 0 | 0 | 0 | 0 | 0 | 0 | 1.5 | 2 | 5 | 6 | 0 | 0 | 0 | 0 | 0 | 0 | 0 | 0.05 | 11 | 14 | 0 | 0 | 0 | 0 | 0 | 0 | 0 | 0 | 0 | 0 | 0 | 0
C99740 Special Alloy | 55 | 60 | 0 | 0.05 | 0 | 0 | 0.6 | 1 | 0 | 0 | 1 | 1.4 | 0 | 0 | 0 | 0 | 0 | 0 | 0 | 0 | 0 | 0 | 0 | 0 | 1.5 | 2 | 5 | 6 | 0 | 0 | 0 | 0 | 0 | 0 | 0 | 0.05 | 11 | 14 | 0 | 0 | 0 | 0 | 0 | 0 | 0 | 0 | 0 | 0 | 0 | 0
C99750 | 55 | 61 | 0.5 | 2.5 | 0 | 0 | 0 | 1 | 0 | 0 | 0.25 | 3 | 0 | 0 | 0 | 0 | 0 | 0 | 0 | 0 | 0 | 0 | 0 | 0 | 0 | 0 | 0 | 5 | 0 | 0 | 0 | 0 | 0 | 0 | 0 | 0 | 17 | 23 | 0 | 0 | 0 | 0 | 0 | 0 | 0 | 0 | 0 | 0 | 0 | 0
C99760* | 61 | 67 | 0 | 0.09 | 0 | 0 | 0 | 0.6 | 0 | 0 | 0 | 0.6 | 0 | 0 | 0 | 0 | 0 | 0 | 0 | 0 | 0 | 0 | 0 | 0 | 0.2 | 1 | 8 | 12 | 0 | 0 | 0 | 0 | 0 | 0 | 0 | 0.05 | 10 | 16 | 0 | 0 | 0 | 0 | 0 | 0 | 0 | 0 | 0 | 0 | 0 | 0
C99761* White Alloy | 58 | 64 | 0 | 0.09 | 0 | 0 | 0 | 0.6 | 0 | 0 | 0.1 | 2 | 0 | 0 | 0 | 0 | 0 | 0 | 0 | 0 | 0 | 0 | 0 | 0 | 0.2 | 1.5 | 8 | 10 | 0 | 0 | 0 | 0 | 0 | 0 | 0 | 0.05 | 8 | 12 | 0 | 0 | 0 | 0 | 0 | 0 | 0 | 0 | 0 | 0 | 0 | 0
C99770* | 66 | 70 | 0 | 0.09 | 0 | 0 | 0 | 0.6 | 0 | 0 | 0 | 0.6 | 0 | 0 | 0 | 0 | 0 | 0 | 0 | 0 | 0 | 0 | 0 | 0 | 0.2 | 1 | 3 | 6 | 0 | 0 | 0 | 0 | 0 | 0 | 0 | 0.05 | 10 | 16 | 0 | 0 | 0 | 0 | 0 | 0 | 0 | 0 | 0 | 0 | 0 | 0
C99771* White Alloy | 62 | 70 | 0 | 0.09 | 0 | 0 | 0 | 0.6 | 0 | 0 | 0.01 | 2 | 0 | 0 | 0 | 0 | 0 | 0 | 0 | 0 | 0 | 0 | 0 | 0 | 0.2 | 1.5 | 2 | 4 | 0 | 0 | 0 | 0 | 0 | 0 | 0 | 0.05 | 8 | 12 | 0 | 0 | 0 | 0 | 0 | 0 | 0 | 0 | 0 | 0 | 0 | 0
C99780* Special Alloy | 62 | 66 | 0 | 0.05 | 0 | 0 | 0 | 0.5 | 0 | 0 | 0.3 | 1 | 0 | 0 | 0 | 0 | 0 | 0 | 0 | 0 | 0 | 0 | 0 | 0 | 0.5 | 2 | 4 | 6 | 0 | 0 | 0 | 0 | 0 | 0 | 0 | 0.05 | 12 | 15 | 0 | 0 | 0 | 0 | 0 | 0 | 0 | 0 | 0 | 0 | 0 | 0