## Sheet1
| High_C | Low_C | High_P | Low_P | High_S | Low_S | High_N | Low_N | High_Mn | Low_Mn | High_Si | Low_Si | High_Ni | Low_Ni | High_Cr | Low_Cr | High_Mo | Low_Mo | High_Al | Low_Al | High_Cu | Low_Cu | High_V | Low_V | High_Nb | Low_Nb | High_Ti | Low_Ti | High_B | Low_B | High_W | Low_W | High_Zr | Low_Zr | High_Fe | Low_Fe
S240GP | 0.25 | 0 | 0.055 | 0 | 0.055 | 0 | 0.011 | 0 | 0 | 0 | 0 | 0 | 0 | 0 | 0 | 0 | 0 | 0 | 0 | 0 | 0 | 0 | 0 | 0 | 0 | 0 | 0 | 0 | 0 | 0 | 0 | 0 | 0 | 0 | 100 | 99.629
S270GP | 0.27 | 0 | 0.055 | 0 | 0.055 | 0 | 0.11 | 0 | 0 | 0 | 0 | 0 | 0 | 0 | 0 | 0 | 0 | 0 | 0 | 0 | 0 | 0 | 0 | 0 | 0 | 0 | 0 | 0 | 0 | 0 | 0 | 0 | 0 | 0 | 100 | 99.51
S195T | 0.2 | 0 | 0.035 | 0 | 0.03 | 0 | 0 | 0 | 1.4 | 0 | 0 | 0 | 0 | 0 | 0 | 0 | 0 | 0 | 0 | 0 | 0 | 0 | 0 | 0 | 0 | 0 | 0 | 0 | 0 | 0 | 0 | 0 | 0 | 0 | 100 | 98.335
E190 | 0.1 | 0 | 0.045 | 0 | 0.045 | 0 | 0 | 0 | 0.7 | 0 | 0.35 | 0 | 0 | 0 | 0 | 0 | 0 | 0 | 0 | 0 | 0 | 0 | 0 | 0 | 0 | 0 | 0 | 0 | 0 | 0 | 0 | 0 | 0 | 0 | 100 | 98.76
E155 | 0.11 | 0 | 0.045 | 0 | 0.045 | 0 | 0 | 0 | 0.7 | 0 | 0.35 | 0 | 0 | 0 | 0 | 0 | 0 | 0 | 0 | 0 | 0 | 0 | 0 | 0 | 0 | 0 | 0 | 0 | 0 | 0 | 0 | 0 | 0 | 0 | 100 | 98.75
E195 | 0.15 | 0 | 0.045 | 0 | 0.045 | 0 | 0 | 0 | 0.7 | 0 | 0.35 | 0 | 0 | 0 | 0 | 0 | 0 | 0 | 0 | 0 | 0 | 0 | 0 | 0 | 0 | 0 | 0 | 0 | 0 | 0 | 0 | 0 | 0 | 0 | 100 | 98.71
S235JRG2 | 0.2 | 0 | 0.045 | 0 | 0.045 | 0 | 0 | 0 | 1.4 | 0 | 0.55 | 0 | 0.3 | 0 | 0.3 | 0 | 0.08 | 0 | 0 | 0 | 0 | 0 | 0 | 0 | 0 | 0 | 0 | 0 | 0 | 0 | 0 | 0 | 0 | 0 | 100 | 97.08
S235JR | 0.2 | 0 | 0.04 | 0 | 0.04 | 0 | 0.012 | 0 | 1.4 | 0 | 0 | 0 | 0 | 0 | 0 | 0 | 0 | 0 | 0 | 0 | 0.55 | 0 | 0 | 0 | 0 | 0 | 0 | 0 | 0 | 0 | 0 | 0 | 0 | 0 | 100 | 97.758
S235JRH | 0.2 | 0 | 0.04 | 0 | 0.04 | 0 | 0.009 | 0 | 1.4 | 0 | 0 | 0 | 0 | 0 | 0 | 0 | 0 | 0 | 0 | 0 | 0 | 0 | 0 | 0 | 0 | 0 | 0 | 0 | 0 | 0 | 0 | 0 | 0 | 0 | 100 | 98.311
S275JR | 0.22 | 0 | 0.04 | 0 | 0.04 | 0 | 0.012 | 0 | 1.5 | 0 | 0 | 0 | 0 | 0 | 0 | 0 | 0 | 0 | 0 | 0 | 0.55 | 0 | 0 | 0 | 0 | 0 | 0 | 0 | 0 | 0 | 0 | 0 | 0 | 0 | 100 | 97.638
S355JR | 0.24 | 0 | 0.04 | 0 | 0.04 | 0 | 0.012 | 0 | 1.6 | 0 | 0.55 | 0 | 0 | 0 | 0 | 0 | 0 | 0 | 0 | 0 | 0.55 | 0 | 0 | 0 | 0 | 0 | 0 | 0 | 0 | 0 | 0 | 0 | 0 | 0 | 100 | 96.968
S320GP | 0.27 | 0 | 0.055 | 0 | 0.055 | 0 | 0.011 | 0 | 1.7 | 0 | 0.6 | 0 | 0 | 0 | 0 | 0 | 0 | 0 | 0 | 0 | 0 | 0 | 0 | 0 | 0 | 0 | 0 | 0 | 0 | 0 | 0 | 0 | 0 | 0 | 100 | 97.309
E295 | 0 | 0 | 0.045 | 0 | 0.045 | 0 | 0.012 | 0 | 0 | 0 | 0 | 0 | 0 | 0 | 0 | 0 | 0 | 0 | 0 | 0 | 0 | 0 | 0 | 0 | 0 | 0 | 0 | 0 | 0 | 0 | 0 | 0 | 0 | 0 | 100 | 99.898
E335 | 0 | 0 | 0.045 | 0 | 0.045 | 0 | 0.012 | 0 | 0 | 0 | 0 | 0 | 0 | 0 | 0 | 0 | 0 | 0 | 0 | 0 | 0 | 0 | 0 | 0 | 0 | 0 | 0 | 0 | 0 | 0 | 0 | 0 | 0 | 0 | 100 | 99.898
E360 | 0 | 0 | 0.045 | 0 | 0.045 | 0 | 0.012 | 0 | 0 | 0 | 0 | 0 | 0 | 0 | 0 | 0 | 0 | 0 | 0 | 0 | 0 | 0 | 0 | 0 | 0 | 0 | 0 | 0 | 0 | 0 | 0 | 0 | 0 | 0 | 100 | 99.898
S355GP | 0.27 | 0 | 0.055 | 0 | 0.055 | 0 | 0.011 | 0 | 1.7 | 0 | 0.6 | 0 | 0 | 0 | 0 | 0 | 0 | 0 | 0 | 0 | 0 | 0 | 0 | 0 | 0 | 0 | 0 | 0 | 0 | 0 | 0 | 0 | 0 | 0 | 100 | 97.309
S235GT | 0.2 | 0 | 0.04 | 0 | 0.045 | 0 | 0 | 0 | 1.4 | 0 | 0.25 | 0 | 0 | 0 | 0 | 0 | 0 | 0 | 0.02 | 0 | 0 | 0 | 0 | 0 | 0 | 0 | 0 | 0 | 0 | 0 | 0 | 0 | 0 | 0 | 100 | 98.045
P195TR1 | 0.13 | 0 | 0.025 | 0 | 0.02 | 0 | 0 | 0 | 0.7 | 0 | 0.35 | 0 | 0.3 | 0 | 0.3 | 0 | 0.08 | 0 | 0 | 0 | 0.3 | 0 | 0.02 | 0 | 0.01 | 0 | 0.04 | 0 | 0 | 0 | 0 | 0 | 0 | 0 | 100 | 97.725
P195TR2 | 0.13 | 0 | 0.025 | 0 | 0.015 | 0 | 0 | 0 | 0.7 | 0 | 0.35 | 0 | 0.3 | 0 | 0.3 | 0 | 0.08 | 0 | 0.02 | 0 | 0.3 | 0 | 0.02 | 0 | 0.01 | 0 | 0.04 | 0 | 0 | 0 | 0 | 0 | 0 | 0 | 100 | 97.71
P245NB | 0.16 | 0 | 0.025 | 0 | 0.015 | 0 | 0.009 | 0 | 0.3 | 0 | 0.25 | 0 | 0 | 0 | 0 | 0 | 0 | 0 | 0.02 | 0 | 0 | 0 | 0 | 0 | 0.05 | 0 | 0.03 | 0 | 0 | 0 | 0 | 0 | 0 | 0 | 100 | 99.141
P235S | 0.16 | 0 | 0.025 | 0 | 0.025 | 0 | 0 | 0 | 1.2 | 0.4 | 0.35 | 0 | 0 | 0 | 0 | 0 | 0 | 0 | 0.02 | 0 | 0 | 0 | 0 | 0 | 0 | 0 | 0 | 0 | 0 | 0 | 0 | 0 | 0 | 0 | 99.6 | 98.22
S235J0 | 0.17 | 0 | 0.035 | 0 | 0.035 | 0 | 0.012 | 0 | 1.4 | 0 | 0 | 0 | 0 | 0 | 0 | 0 | 0 | 0 | 0 | 0 | 0.55 | 0 | 0 | 0 | 0 | 0 | 0 | 0 | 0 | 0 | 0 | 0 | 0 | 0 | 100 | 97.798
S235J2G3 | 0.17 | 0 | 0.035 | 0 | 0.035 | 0 | 0 | 0 | 1.4 | 0 | 0.55 | 0 | 0.3 | 0 | 0.3 | 0 | 0.08 | 0 | 0 | 0 | 0 | 0 | 0 | 0 | 0 | 0 | 0 | 0 | 0 | 0 | 0 | 0 | 0 | 0 | 100 | 97.13
S235J2(+N) | 0.17 | 0 | 0.035 | 0 | 0.035 | 0 | 0 | 0 | 1.4 | 0 | 0.55 | 0 | 0.3 | 0 | 0.3 | 0 | 0.08 | 0 | 0.02 | 0 | 0 | 0 | 0 | 0 | 0 | 0 | 0 | 0 | 0 | 0 | 0 | 0 | 0 | 0 | 100 | 97.11
S235J2 | 0.17 | 0 | 0.03 | 0 | 0.03 | 0 | 0 | 0 | 1.4 | 0 | 0 | 0 | 0 | 0 | 0 | 0 | 0 | 0 | 0 | 0 | 0.55 | 0 | 0 | 0 | 0 | 0 | 0 | 0 | 0 | 0 | 0 | 0 | 0 | 0 | 100 | 97.82
S235JRC | 0.17 | 0 | 0.04 | 0 | 0.04 | 0 | 0.012 | 0 | 1.4 | 0 | 0 | 0 | 0 | 0 | 0 | 0 | 0 | 0 | 0 | 0 | 0.55 | 0 | 0 | 0 | 0 | 0 | 0 | 0 | 0 | 0 | 0 | 0 | 0 | 0 | 100 | 97.788
P265S | 0.2 | 0 | 0.025 | 0 | 0.025 | 0 | 0 | 0 | 1.5 | 0.5 | 0.4 | 0 | 0 | 0 | 0 | 0 | 0 | 0 | 0.02 | 0 | 0 | 0 | 0 | 0 | 0 | 0 | 0 | 0 | 0 | 0 | 0 | 0 | 0 | 0 | 99.5 | 97.83
S275J2H | 0.22 | 0 | 0.035 | 0 | 0.035 | 0 | 0 | 0 | 1.5 | 0 | 0 | 0 | 0 | 0 | 0 | 0 | 0 | 0 | 0 | 0 | 0 | 0 | 0 | 0 | 0 | 0 | 0 | 0 | 0 | 0 | 0 | 0 | 0 | 0 | 100 | 98.21
S275J0 | 0.18 | 0 | 0.035 | 0 | 0.035 | 0 | 0.012 | 0 | 1.5 | 0 | 0 | 0 | 0 | 0 | 0 | 0 | 0 | 0 | 0 | 0 | 0.55 | 0 | 0 | 0 | 0 | 0 | 0 | 0 | 0 | 0 | 0 | 0 | 0 | 0 | 100 | 97.688
S275J2(+N) | 0.18 | 0 | 0.03 | 0 | 0.03 | 0 | 0 | 0 | 1.5 | 0 | 0 | 0 | 0 | 0 | 0 | 0 | 0 | 0 | 0 | 0 | 0.55 | 0 | 0 | 0 | 0 | 0 | 0 | 0 | 0 | 0 | 0 | 0 | 0 | 0 | 100 | 97.71
S275J2 | 0.18 | 0 | 0.03 | 0 | 0.03 | 0 | 0 | 0 | 1.5 | 0 | 0 | 0 | 0 | 0 | 0 | 0 | 0 | 0 | 0 | 0 | 0.55 | 0 | 0 | 0 | 0 | 0 | 0 | 0 | 0 | 0 | 0 | 0 | 0 | 0 | 100 | 97.71
S275J0H | 0.22 | 0 | 0.035 | 0 | 0.035 | 0 | 0.009 | 0 | 1.5 | 0 | 0 | 0 | 0 | 0 | 0 | 0 | 0 | 0 | 0 | 0 | 0 | 0 | 0 | 0 | 0 | 0 | 0 | 0 | 0 | 0 | 0 | 0 | 0 | 0 | 100 | 98.201
E215 | 0.1 | 0 | 0.025 | 0 | 0.025 | 0 | 0 | 0 | 0.7 | 0 | 0.05 | 0 | 0 | 0 | 0 | 0 | 0 | 0 | 0 | 0 | 0 | 0 | 0 | 0 | 0 | 0 | 0 | 0 | 0 | 0 | 0 | 0 | 0 | 0 | 100 | 99.1
C8C | 0.1 | 0.06 | 0.02 | 0 | 0.025 | 0 | 0 | 0 | 0.45 | 0.25 | 0.1 | 0 | 0 | 0 | 0 | 0 | 0 | 0 | 0.06 | 0.02 | 0 | 0 | 0 | 0 | 0 | 0 | 0 | 0 | 0 | 0 | 0 | 0 | 0 | 0 | 99.67 | 99.245
C10C | 0.12 | 0.08 | 0.025 | 0 | 0.025 | 0 | 0 | 0 | 0.5 | 0.3 | 0.1 | 0 | 0 | 0 | 0 | 0 | 0 | 0 | 0.06 | 0.02 | 0 | 0 | 0 | 0 | 0 | 0 | 0 | 0 | 0 | 0 | 0 | 0 | 0 | 0 | 99.6 | 99.17
E220 | 0.14 | 0 | 0.045 | 0 | 0.045 | 0 | 0 | 0 | 0.7 | 0 | 0.35 | 0 | 0 | 0 | 0 | 0 | 0 | 0 | 0 | 0 | 0 | 0 | 0 | 0 | 0 | 0 | 0 | 0 | 0 | 0 | 0 | 0 | 0 | 0 | 100 | 98.72
E260 | 0.16 | 0 | 0.045 | 0 | 0.045 | 0 | 0 | 0 | 1.2 | 0 | 0.35 | 0 | 0 | 0 | 0 | 0 | 0 | 0 | 0 | 0 | 0 | 0 | 0 | 0 | 0 | 0 | 0 | 0 | 0 | 0 | 0 | 0 | 0 | 0 | 100 | 98.2
E275 | 0.21 | 0 | 0.045 | 0 | 0.045 | 0 | 0 | 0 | 1.4 | 0 | 0.35 | 0 | 0 | 0 | 0 | 0 | 0 | 0 | 0 | 0 | 0 | 0 | 0 | 0 | 0 | 0 | 0 | 0 | 0 | 0 | 0 | 0 | 0 | 0 | 100 | 97.95
DX51D | 0.18 | 0 | 0.12 | 0 | 0.045 | 0 | 0 | 0 | 1.2 | 0 | 0.5 | 0 | 0 | 0 | 0 | 0 | 0 | 0 | 0 | 0 | 0 | 0 | 0 | 0 | 0 | 0 | 0.3 | 0 | 0 | 0 | 0 | 0 | 0 | 0 | 100 | 97.655
C15C | 0.17 | 0.13 | 0.025 | 0 | 0.025 | 0 | 0 | 0 | 0.6 | 0.35 | 0.1 | 0 | 0 | 0 | 0 | 0 | 0 | 0 | 0.06 | 0.02 | 0 | 0 | 0 | 0 | 0 | 0 | 0 | 0 | 0 | 0 | 0 | 0 | 0 | 0 | 99.5 | 99.02
E315 | 0.21 | 0 | 0.03 | 0 | 0.035 | 0 | 0 | 0 | 1.5 | 0 | 0.3 | 0 | 0 | 0 | 0 | 0 | 0 | 0 | 0 | 0 | 0 | 0 | 0 | 0 | 0 | 0 | 0 | 0 | 0 | 0 | 0 | 0 | 0 | 0 | 100 | 97.925
E320 | 0.2 | 0 | 0.045 | 0 | 0.045 | 0 | 0 | 0 | 1.4 | 0 | 0.35 | 0 | 0 | 0 | 0 | 0 | 0 | 0 | 0 | 0 | 0 | 0 | 0 | 0 | 0 | 0 | 0 | 0 | 0 | 0 | 0 | 0 | 0 | 0 | 100 | 97.96
S220GD | 0.2 | 0 | 0.1 | 0 | 0.045 | 0 | 0 | 0 | 1.7 | 0 | 0.6 | 0 | 0 | 0 | 0 | 0 | 0 | 0 | 0 | 0 | 0 | 0 | 0 | 0 | 0 | 0 | 0 | 0 | 0 | 0 | 0 | 0 | 0 | 0 | 100 | 97.355
S250GD | 0.2 | 0 | 0.1 | 0 | 0.045 | 0 | 0 | 0 | 1.7 | 0 | 0.6 | 0 | 0 | 0 | 0 | 0 | 0 | 0 | 0 | 0 | 0 | 0 | 0 | 0 | 0 | 0 | 0 | 0 | 0 | 0 | 0 | 0 | 0 | 0 | 100 | 97.355
S280GD | 0.2 | 0 | 0.1 | 0 | 0.045 | 0 | 0 | 0 | 1.7 | 0 | 0.6 | 0 | 0 | 0 | 0 | 0 | 0 | 0 | 0 | 0 | 0 | 0 | 0 | 0 | 0 | 0 | 0 | 0 | 0 | 0 | 0 | 0 | 0 | 0 | 100 | 97.355
S320GD | 0.2 | 0 | 0.1 | 0 | 0.045 | 0 | 0 | 0 | 1.7 | 0 | 0.6 | 0 | 0 | 0 | 0 | 0 | 0 | 0 | 0 | 0 | 0 | 0 | 0 | 0 | 0 | 0 | 0 | 0 | 0 | 0 | 0 | 0 | 0 | 0 | 100 | 97.355
L235 | 0.16 | 0 | 0.03 | 0 | 0.025 | 0 | 0 | 0 | 1.2 | 0 | 0.35 | 0 | 0 | 0 | 0 | 0 | 0 | 0 | 0 | 0 | 0 | 0 | 0 | 0 | 0 | 0 | 0 | 0 | 0 | 0 | 0 | 0 | 0 | 0 | 100 | 98.235
P235TR1 | 0.16 | 0 | 0.025 | 0 | 0.02 | 0 | 0 | 0 | 1.2 | 0 | 0.35 | 0 | 0.3 | 0 | 0.3 | 0 | 0.08 | 0 | 0 | 0 | 0.3 | 0 | 0.02 | 0 | 0.01 | 0 | 0.04 | 0 | 0 | 0 | 0 | 0 | 0 | 0 | 100 | 97.195
P235TR2 | 0.16 | 0 | 0.025 | 0 | 0.015 | 0 | 0 | 0 | 1.2 | 0 | 0.35 | 0 | 0.3 | 0 | 0.3 | 0 | 0.08 | 0 | 0.02 | 0 | 0.3 | 0 | 0.02 | 0 | 0.01 | 0 | 0.04 | 0 | 0 | 0 | 0 | 0 | 0 | 0 | 100 | 97.18
P265TR1 | 0.2 | 0 | 0.025 | 0 | 0.02 | 0 | 0 | 0 | 1.4 | 0 | 0.4 | 0 | 0.3 | 0 | 0.3 | 0 | 0.08 | 0 | 0 | 0 | 0.3 | 0 | 0.02 | 0 | 0.01 | 0 | 0.04 | 0 | 0 | 0 | 0 | 0 | 0 | 0 | 100 | 96.905
P265TR2 | 0.2 | 0 | 0.025 | 0 | 0.015 | 0 | 0 | 0 | 1.4 | 0 | 0.4 | 0 | 0.3 | 0 | 0.3 | 0 | 0.08 | 0 | 0.02 | 0 | 0.3 | 0 | 0.02 | 0 | 0.01 | 0 | 0.04 | 0 | 0 | 0 | 0 | 0 | 0 | 0 | 100 | 96.89
L275 | 0.2 | 0 | 0.03 | 0 | 0.025 | 0 | 0 | 0 | 1.4 | 0 | 0.4 | 0 | 0 | 0 | 0 | 0 | 0 | 0 | 0 | 0 | 0 | 0 | 0 | 0 | 0 | 0 | 0 | 0 | 0 | 0 | 0 | 0 | 0 | 0 | 100 | 97.945
E370 | 0.21 | 0 | 0.045 | 0 | 0.045 | 0 | 0 | 0 | 1.6 | 0 | 0.55 | 0 | 0 | 0 | 0 | 0 | 0 | 0 | 0 | 0 | 0 | 0 | 0 | 0 | 0 | 0 | 0 | 0 | 0 | 0 | 0 | 0 | 0 | 0 | 100 | 97.55
C4D | 0.06 | 0 | 0.035 | 0 | 0.035 | 0 | 0 | 0 | 0.6 | 0.3 | 0.3 | 0 | 0.25 | 0 | 0.2 | 0 | 0.05 | 0 | 0.01 | 0 | 0.3 | 0 | 0 | 0 | 0 | 0 | 0 | 0 | 0 | 0 | 0 | 0 | 0 | 0 | 99.7 | 98.16
C10 | 0.13 | 0.07 | 0.045 | 0 | 0.045 | 0 | 0 | 0 | 0.6 | 0.3 | 0.4 | 0 | 0 | 0 | 0 | 0 | 0 | 0 | 0 | 0 | 0 | 0 | 0 | 0 | 0 | 0 | 0 | 0 | 0 | 0 | 0 | 0 | 0 | 0 | 99.63 | 98.78
C4C | 0.06 | 0.02 | 0.02 | 0 | 0.025 | 0 | 0 | 0 | 0.4 | 0.25 | 0.1 | 0 | 0 | 0 | 0 | 0 | 0 | 0 | 0.06 | 0.02 | 0 | 0 | 0 | 0 | 0 | 0 | 0 | 0 | 0 | 0 | 0 | 0 | 0 | 0 | 99.71 | 99.335
C9D | 0.16 | 0 | 0.035 | 0 | 0.035 | 0 | 0 | 0 | 0.6 | 0 | 0.3 | 0 | 0.25 | 0 | 0.2 | 0 | 0.08 | 0 | 0 | 0 | 0.35 | 0 | 0 | 0 | 0 | 0 | 0 | 0 | 0 | 0 | 0 | 0 | 0 | 0 | 100 | 97.99
DX54D | 0.12 | 0 | 0.1 | 0 | 0.045 | 0 | 0 | 0 | 0.6 | 0 | 0.5 | 0 | 0 | 0 | 0 | 0 | 0 | 0 | 0 | 0 | 0 | 0 | 0 | 0 | 0 | 0 | 0.3 | 0 | 0 | 0 | 0 | 0 | 0 | 0 | 100 | 98.335
E235 | 0.17 | 0 | 0.045 | 0 | 0.045 | 0 | 0 | 0 | 1.2 | 0 | 0.35 | 0 | 0 | 0 | 0 | 0 | 0 | 0 | 0 | 0 | 0 | 0 | 0 | 0 | 0 | 0 | 0 | 0 | 0 | 0 | 0 | 0 | 0 | 0 | 100 | 98.19
DX55D | 0.12 | 0 | 0.1 | 0 | 0.045 | 0 | 0 | 0 | 0.6 | 0 | 0.5 | 0 | 0 | 0 | 0 | 0 | 0 | 0 | 0 | 0 | 0 | 0 | 0 | 0 | 0 | 0 | 0.3 | 0 | 0 | 0 | 0 | 0 | 0 | 0 | 100 | 98.335
C10D | 0.13 | 0.08 | 0.035 | 0 | 0.035 | 0 | 0 | 0 | 0.6 | 0.3 | 0.3 | 0 | 0.25 | 0 | 0.2 | 0 | 0.05 | 0 | 0.01 | 0 | 0.3 | 0 | 0 | 0 | 0 | 0 | 0 | 0 | 0 | 0 | 0 | 0 | 0 | 0 | 99.62 | 98.09
C12D | 0.15 | 0.1 | 0.035 | 0 | 0.035 | 0 | 0 | 0 | 0.6 | 0.3 | 0.3 | 0 | 0.25 | 0 | 0.2 | 0 | 0.05 | 0 | 0.01 | 0 | 0.3 | 0 | 0 | 0 | 0 | 0 | 0 | 0 | 0 | 0 | 0 | 0 | 0 | 0 | 99.6 | 98.07
DC05 | 0.06 | 0 | 0.025 | 0 | 0.025 | 0 | 0 | 0 | 0.35 | 0 | 0 | 0 | 0 | 0 | 0 | 0 | 0 | 0 | 0 | 0 | 0 | 0 | 0 | 0 | 0 | 0 | 0 | 0 | 0 | 0 | 0 | 0 | 0 | 0 | 100 | 99.54
C7D | 0.09 | 0.05 | 0.035 | 0 | 0.035 | 0 | 0 | 0 | 0.6 | 0.3 | 0.3 | 0 | 0.25 | 0 | 0.2 | 0 | 0.05 | 0 | 0.01 | 0 | 0.3 | 0 | 0 | 0 | 0 | 0 | 0 | 0 | 0 | 0 | 0 | 0 | 0 | 0 | 99.65 | 98.13
C2C | 0.03 | 0 | 0.02 | 0 | 0.025 | 0 | 0 | 0 | 0.4 | 0.2 | 0.1 | 0 | 0 | 0 | 0 | 0 | 0 | 0 | 0.06 | 0.02 | 0 | 0 | 0 | 0 | 0 | 0 | 0 | 0 | 0 | 0 | 0 | 0 | 0 | 0 | 99.78 | 99.365
L210GA | 0.21 | 0 | 0.03 | 0 | 0.03 | 0 | 0 | 0 | 0.9 | 0 | 0.4 | 0 | 0 | 0 | 0 | 0 | 0 | 0 | 0.06 | 0.015 | 0 | 0 | 0 | 0 | 0 | 0 | 0 | 0 | 0 | 0 | 0 | 0 | 0 | 0 | 99.985 | 98.37
DX56D | 0.12 | 0 | 0.1 | 0 | 0.045 | 0 | 0 | 0 | 0.6 | 0 | 0.5 | 0 | 0 | 0 | 0 | 0 | 0 | 0 | 0 | 0 | 0 | 0 | 0 | 0 | 0 | 0 | 0.3 | 0 | 0 | 0 | 0 | 0 | 0 | 0 | 100 | 98.335
DD11 | 0.12 | 0 | 0.045 | 0 | 0.045 | 0 | 0 | 0 | 0.6 | 0 | 0 | 0 | 0 | 0 | 0 | 0 | 0 | 0 | 0 | 0 | 0 | 0 | 0 | 0 | 0 | 0 | 0 | 0 | 0 | 0 | 0 | 0 | 0 | 0 | 100 | 99.19
DD13 | 0.08 | 0 | 0.03 | 0 | 0.03 | 0 | 0 | 0 | 0.4 | 0 | 0 | 0 | 0 | 0 | 0 | 0 | 0 | 0 | 0 | 0 | 0 | 0 | 0 | 0 | 0 | 0 | 0 | 0 | 0 | 0 | 0 | 0 | 0 | 0 | 100 | 99.46
DC04 | 0.08 | 0 | 0.03 | 0 | 0.03 | 0 | 0 | 0 | 0.4 | 0 | 0 | 0 | 0 | 0 | 0 | 0 | 0 | 0 | 0 | 0 | 0 | 0 | 0 | 0 | 0 | 0 | 0 | 0 | 0 | 0 | 0 | 0 | 0 | 0 | 100 | 99.46
HC180P | 0.05 | 0 | 0.08 | 0 | 0.025 | 0 | 0 | 0 | 0.6 | 0 | 0.4 | 0 | 0 | 0 | 0 | 0 | 0 | 0 | 0 | 0 | 0 | 0 | 0 | 0 | 0 | 0 | 0 | 0 | 0 | 0 | 0 | 0 | 0 | 0 | 100 | 98.845
P235GH | 0.16 | 0 | 0.025 | 0 | 0.015 | 0 | 0.012 | 0 | 1.2 | 0.6 | 0.35 | 0 | 0.3 | 0 | 0.3 | 0 | 0.08 | 0 | 0.02 | 0 | 0.3 | 0 | 0.02 | 0 | 0.02 | 0 | 0.03 | 0 | 0 | 0 | 0 | 0 | 0 | 0 | 99.4 | 97.168
HC220I | 0.07 | 0 | 0.05 | 0 | 0.025 | 0 | 0 | 0 | 0.5 | 0 | 0.5 | 0 | 0 | 0 | 0 | 0 | 0 | 0 | 0 | 0 | 0 | 0 | 0 | 0 | 0 | 0 | 0.05 | 0 | 0 | 0 | 0 | 0 | 0 | 0 | 100 | 98.805
DC03 | 0.1 | 0 | 0.035 | 0 | 0.035 | 0 | 0 | 0 | 0.45 | 0 | 0 | 0 | 0 | 0 | 0 | 0 | 0 | 0 | 0 | 0 | 0 | 0 | 0 | 0 | 0 | 0 | 0 | 0 | 0 | 0 | 0 | 0 | 0 | 0 | 100 | 99.38
P195GH | 0.13 | 0 | 0.025 | 0 | 0.01 | 0 | 0 | 0 | 0.7 | 0 | 0.35 | 0 | 0.3 | 0 | 0.3 | 0 | 0.08 | 0 | 0.02 | 0 | 0.3 | 0 | 0.02 | 0 | 0.01 | 0 | 0.04 | 0 | 0 | 0 | 0 | 0 | 0 | 0 | 100 | 97.715
HC260I | 0.07 | 0 | 0.05 | 0 | 0.025 | 0 | 0 | 0 | 0.5 | 0 | 0.5 | 0 | 0 | 0 | 0 | 0 | 0 | 0 | 0 | 0 | 0 | 0 | 0 | 0 | 0 | 0 | 0.05 | 0 | 0 | 0 | 0 | 0 | 0 | 0 | 100 | 98.805
DX52D | 0.12 | 0 | 0.1 | 0 | 0.045 | 0 | 0 | 0 | 0.6 | 0 | 0.5 | 0 | 0 | 0 | 0 | 0 | 0 | 0 | 0 | 0 | 0 | 0 | 0 | 0 | 0 | 0 | 0.3 | 0 | 0 | 0 | 0 | 0 | 0 | 0 | 100 | 98.335
P245GH | 0.2 | 0.08 | 0.025 | 0 | 0.015 | 0 | 0 | 0 | 1.3 | 0.5 | 0.4 | 0 | 0 | 0 | 0 | 0 | 0 | 0 | 0 | 0 | 0 | 0 | 0 | 0 | 0 | 0 | 0 | 0 | 0 | 0 | 0 | 0 | 0 | 0 | 99.42 | 98.06
H220BD | 0.06 | 0 | 0.08 | 0 | 0.025 | 0 | 0 | 0 | 0.7 | 0 | 0.5 | 0 | 0 | 0 | 0 | 0 | 0 | 0 | 0 | 0 | 0 | 0 | 0 | 0 | 0 | 0 | 0 | 0 | 0 | 0 | 0 | 0 | 0 | 0 | 100 | 98.635
H180BD | 0.04 | 0 | 0.06 | 0 | 0.025 | 0 | 0 | 0 | 0.7 | 0 | 0.5 | 0 | 0 | 0 | 0 | 0 | 0 | 0 | 0 | 0 | 0 | 0 | 0 | 0 | 0 | 0 | 0 | 0 | 0 | 0 | 0 | 0 | 0 | 0 | 100 | 98.675
DX53D | 0.12 | 0 | 0.1 | 0 | 0.045 | 0 | 0 | 0 | 0.6 | 0 | 0.5 | 0 | 0 | 0 | 0 | 0 | 0 | 0 | 0 | 0 | 0 | 0 | 0 | 0 | 0 | 0 | 0.3 | 0 | 0 | 0 | 0 | 0 | 0 | 0 | 100 | 98.335
H220PD | 0.06 | 0 | 0.08 | 0 | 0.025 | 0 | 0 | 0 | 0.7 | 0 | 0.5 | 0 | 0 | 0 | 0 | 0 | 0 | 0 | 0 | 0 | 0 | 0 | 0 | 0 | 0 | 0 | 0 | 0 | 0 | 0 | 0 | 0 | 0 | 0 | 100 | 98.635
TS230 | 0.08 | 0.04 | 0.02 | 0 | 0.02 | 0 | 0.008 | 0 | 0.35 | 0.18 | 0.03 | 0 | 0.08 | 0 | 0.08 | 0 | 0.02 | 0 | 0.08 | 0.02 | 0.08 | 0 | 0 | 0 | 0 | 0 | 0 | 0 | 0 | 0 | 0 | 0 | 0 | 0 | 99.76 | 99.112
TS245 | 0.08 | 0.04 | 0.02 | 0 | 0.02 | 0 | 0.008 | 0 | 0.35 | 0.18 | 0.03 | 0 | 0.08 | 0 | 0.08 | 0 | 0.02 | 0 | 0.08 | 0.02 | 0.08 | 0 | 0 | 0 | 0 | 0 | 0 | 0 | 0 | 0 | 0 | 0 | 0 | 0 | 99.76 | 99.112
TH550 | 0.08 | 0.04 | 0.02 | 0 | 0.02 | 0 | 0.008 | 0 | 0.35 | 0.18 | 0.03 | 0 | 0.08 | 0 | 0.08 | 0 | 0.02 | 0 | 0.08 | 0.02 | 0.08 | 0 | 0 | 0 | 0 | 0 | 0 | 0 | 0 | 0 | 0 | 0 | 0 | 0 | 99.76 | 99.112
TH620 | 0.08 | 0.04 | 0.02 | 0 | 0.02 | 0 | 0.008 | 0 | 0.35 | 0.18 | 0.03 | 0 | 0.08 | 0 | 0.08 | 0 | 0.02 | 0 | 0.08 | 0.02 | 0.08 | 0 | 0 | 0 | 0 | 0 | 0 | 0 | 0 | 0 | 0 | 0 | 0 | 0 | 99.76 | 99.112
TS275 | 0.08 | 0.04 | 0.02 | 0 | 0.02 | 0 | 0.008 | 0 | 0.35 | 0.18 | 0.03 | 0 | 0.08 | 0 | 0.08 | 0 | 0.02 | 0 | 0.08 | 0.02 | 0.08 | 0 | 0 | 0 | 0 | 0 | 0 | 0 | 0 | 0 | 0 | 0 | 0 | 0 | 99.76 | 99.112
TH415 | 0.08 | 0.04 | 0.02 | 0 | 0.02 | 0 | 0.008 | 0 | 0.35 | 0.18 | 0.03 | 0 | 0.08 | 0 | 0.08 | 0 | 0.02 | 0 | 0.08 | 0.02 | 0.08 | 0 | 0 | 0 | 0 | 0 | 0 | 0 | 0 | 0 | 0 | 0 | 0 | 0 | 99.76 | 99.112
TH435 | 0.08 | 0.04 | 0.02 | 0 | 0.02 | 0 | 0.008 | 0 | 0.35 | 0.18 | 0.03 | 0 | 0.08 | 0 | 0.08 | 0 | 0.02 | 0 | 0.08 | 0.02 | 0.08 | 0 | 0 | 0 | 0 | 0 | 0 | 0 | 0 | 0 | 0 | 0 | 0 | 0 | 99.76 | 99.112
TS260 | 0.08 | 0.04 | 0.02 | 0 | 0.02 | 0 | 0.008 | 0 | 0.35 | 0.18 | 0.03 | 0 | 0.08 | 0 | 0.08 | 0 | 0.02 | 0 | 0.08 | 0.02 | 0.08 | 0 | 0 | 0 | 0 | 0 | 0 | 0 | 0 | 0 | 0 | 0 | 0 | 0 | 99.76 | 99.112
TS290 | 0.08 | 0.04 | 0.02 | 0 | 0.02 | 0 | 0.008 | 0 | 0.35 | 0.18 | 0.03 | 0 | 0.08 | 0 | 0.08 | 0 | 0.02 | 0 | 0.08 | 0.02 | 0.08 | 0 | 0 | 0 | 0 | 0 | 0 | 0 | 0 | 0 | 0 | 0 | 0 | 0 | 99.76 | 99.112
TH580 | 0.08 | 0.04 | 0.02 | 0 | 0.02 | 0 | 0.008 | 0 | 0.35 | 0.18 | 0.03 | 0 | 0.08 | 0 | 0.08 | 0 | 0.02 | 0 | 0.08 | 0.02 | 0.08 | 0 | 0 | 0 | 0 | 0 | 0 | 0 | 0 | 0 | 0 | 0 | 0 | 0 | 99.76 | 99.112
TH520 | 0.08 | 0.04 | 0.02 | 0 | 0.02 | 0 | 0.008 | 0 | 0.35 | 0.18 | 0.03 | 0 | 0.08 | 0 | 0.08 | 0 | 0.02 | 0 | 0.08 | 0.02 | 0.08 | 0 | 0 | 0 | 0 | 0 | 0 | 0 | 0 | 0 | 0 | 0 | 0 | 0 | 99.76 | 99.112
TS550 | 0.08 | 0.04 | 0.02 | 0 | 0.02 | 0 | 0.008 | 0 | 0.35 | 0.18 | 0.03 | 0 | 0.08 | 0 | 0.08 | 0 | 0.02 | 0 | 0.08 | 0.02 | 0.08 | 0 | 0 | 0 | 0 | 0 | 0 | 0 | 0 | 0 | 0 | 0 | 0 | 0 | 99.76 | 99.112
DD14 | 0.08 | 0 | 0.25 | 0 | 0.25 | 0 | 0 | 0 | 0.35 | 0 | 0 | 0 | 0 | 0 | 0 | 0 | 0 | 0 | 0 | 0 | 0 | 0 | 0 | 0 | 0 | 0 | 0 | 0 | 0 | 0 | 0 | 0 | 0 | 0 | 100 | 99.07
DC01EK | 0.08 | 0 | 0 | 0 | 0 | 0 | 0 | 0 | 0 | 0 | 0 | 0 | 0 | 0 | 0 | 0 | 0 | 0 | 0 | 0 | 0 | 0 | 0 | 0 | 0 | 0 | 0 | 0 | 0 | 0 | 0 | 0 | 0 | 0 | 100 | 99.92
DC04EK | 0.08 | 0 | 0 | 0 | 0 | 0 | 0 | 0 | 0 | 0 | 0 | 0 | 0 | 0 | 0 | 0 | 0 | 0 | 0 | 0 | 0 | 0 | 0 | 0 | 0 | 0 | 0 | 0 | 0 | 0 | 0 | 0 | 0 | 0 | 100 | 99.92
HC180B | 0.05 | 0 | 0.06 | 0 | 0.025 | 0 | 0 | 0 | 0.7 | 0 | 0.5 | 0 | 0 | 0 | 0 | 0 | 0 | 0 | 0 | 0 | 0 | 0 | 0 | 0 | 0 | 0 | 0 | 0 | 0 | 0 | 0 | 0 | 0 | 0 | 100 | 98.665
HC220B | 0.06 | 0 | 0.08 | 0 | 0.025 | 0 | 0 | 0 | 0.7 | 0 | 0.5 | 0 | 0 | 0 | 0 | 0 | 0 | 0 | 0 | 0 | 0 | 0 | 0 | 0 | 0 | 0 | 0 | 0 | 0 | 0 | 0 | 0 | 0 | 0 | 100 | 98.635
HC220P | 0.07 | 0 | 0.08 | 0 | 0.025 | 0 | 0 | 0 | 0.7 | 0 | 0.5 | 0 | 0 | 0 | 0 | 0 | 0 | 0 | 0 | 0 | 0 | 0 | 0 | 0 | 0 | 0 | 0 | 0 | 0 | 0 | 0 | 0 | 0 | 0 | 100 | 98.625
DD12 | 0.1 | 0 | 0.035 | 0 | 0.035 | 0 | 0 | 0 | 0.45 | 0 | 0 | 0 | 0 | 0 | 0 | 0 | 0 | 0 | 0 | 0 | 0 | 0 | 0 | 0 | 0 | 0 | 0 | 0 | 0 | 0 | 0 | 0 | 0 | 0 | 100 | 99.38
HC260B | 0.08 | 0 | 0.1 | 0 | 0.025 | 0 | 0 | 0 | 0.7 | 0 | 0.5 | 0 | 0 | 0 | 0 | 0 | 0 | 0 | 0 | 0 | 0 | 0 | 0 | 0 | 0 | 0 | 0 | 0 | 0 | 0 | 0 | 0 | 0 | 0 | 100 | 98.595
C15 | 0.18 | 0.12 | 0.045 | 0 | 0.045 | 0 | 0 | 0 | 0.8 | 0.3 | 0.4 | 0 | 0 | 0 | 0 | 0 | 0 | 0 | 0 | 0 | 0 | 0 | 0 | 0 | 0 | 0 | 0 | 0 | 0 | 0 | 0 | 0 | 0 | 0 | 99.58 | 98.53
C22 | 0.24 | 0.17 | 0.045 | 0 | 0.045 | 0 | 0 | 0 | 0.7 | 0.4 | 0.4 | 0 | 0.4 | 0 | 0.4 | 0 | 0.1 | 0 | 0 | 0 | 0 | 0 | 0 | 0 | 0 | 0 | 0 | 0 | 0 | 0 | 0 | 0 | 0 | 0 | 99.43 | 97.67
C25 | 0.29 | 0.22 | 0.045 | 0 | 0.045 | 0 | 0 | 0 | 0.7 | 0.4 | 0.4 | 0 | 0.4 | 0 | 0.4 | 0 | 0.1 | 0 | 0 | 0 | 0 | 0 | 0 | 0 | 0 | 0 | 0 | 0 | 0 | 0 | 0 | 0 | 0 | 0 | 99.38 | 97.62
C16 | 0.18 | 0.12 | 0.045 | 0 | 0.045 | 0 | 0 | 0 | 0.9 | 0.6 | 0.4 | 0 | 0 | 0 | 0 | 0 | 0 | 0 | 0 | 0 | 0 | 0 | 0 | 0 | 0 | 0 | 0 | 0 | 0 | 0 | 0 | 0 | 0 | 0 | 99.28 | 98.43
E255 | 0.21 | 0 | 0.025 | 0 | 0.025 | 0 | 0 | 0 | 1.1 | 0.4 | 0.35 | 0 | 0 | 0 | 0 | 0 | 0 | 0 | 0 | 0 | 0 | 0 | 0 | 0 | 0 | 0 | 0 | 0 | 0 | 0 | 0 | 0 | 0 | 0 | 99.6 | 98.29
C20C | 0.22 | 0.18 | 0.025 | 0 | 0.025 | 0 | 0 | 0 | 0.9 | 0.7 | 0.1 | 0 | 0 | 0 | 0 | 0 | 0 | 0 | 0.06 | 0.02 | 0 | 0 | 0 | 0 | 0 | 0 | 0 | 0 | 0 | 0 | 0 | 0 | 0 | 0 | 99.1 | 98.67
C15D | 0.17 | 0.12 | 0.035 | 0 | 0.035 | 0 | 0 | 0 | 0.6 | 0.3 | 0.3 | 0 | 0.25 | 0 | 0.2 | 0 | 0.05 | 0 | 0.01 | 0 | 0.3 | 0 | 0 | 0 | 0 | 0 | 0 | 0 | 0 | 0 | 0 | 0 | 0 | 0 | 99.58 | 98.05
C20D | 0.23 | 0.18 | 0.035 | 0 | 0.035 | 0 | 0 | 0 | 0.6 | 0.3 | 0.3 | 0 | 0.25 | 0 | 0.2 | 0 | 0.05 | 0 | 0.01 | 0 | 0.3 | 0 | 0 | 0 | 0 | 0 | 0 | 0 | 0 | 0 | 0 | 0 | 0 | 0 | 99.52 | 97.99
C26D | 0.29 | 0.24 | 0.035 | 0 | 0.035 | 0 | 0 | 0 | 0.8 | 0.5 | 0.3 | 0.1 | 0.25 | 0 | 0.2 | 0 | 0.05 | 0 | 0.01 | 0 | 0.3 | 0 | 0 | 0 | 0 | 0 | 0 | 0 | 0 | 0 | 0 | 0 | 0 | 0 | 99.16 | 97.73
C18D | 0.23 | 0.15 | 0.035 | 0 | 0.035 | 0 | 0 | 0 | 0.6 | 0.3 | 0.3 | 0 | 0.25 | 0 | 0.2 | 0 | 0.05 | 0 | 0.01 | 0 | 0.3 | 0 | 0 | 0 | 0 | 0 | 0 | 0 | 0 | 0 | 0 | 0 | 0 | 0 | 99.55 | 97.99
HC260P | 0.08 | 0 | 0.1 | 0 | 0.025 | 0 | 0 | 0 | 0.7 | 0 | 0.5 | 0 | 0 | 0 | 0 | 0 | 0 | 0 | 0 | 0 | 0 | 0 | 0 | 0 | 0 | 0 | 0 | 0 | 0 | 0 | 0 | 0 | 0 | 0 | 100 | 98.595
L245MB | 0.16 | 0 | 0.025 | 0 | 0.02 | 0 | 0.012 | 0 | 1.5 | 0 | 0.45 | 0 | 0.3 | 0 | 0.3 | 0 | 0.1 | 0 | 0.06 | 0.015 | 0.25 | 0 | 0.04 | 0 | 0.04 | 0 | 0 | 0 | 0 | 0 | 0 | 0 | 0 | 0 | 99.985 | 96.743
L355 | 0.22 | 0 | 0.03 | 0 | 0.025 | 0 | 0 | 0 | 1.6 | 0 | 0.55 | 0 | 0 | 0 | 0 | 0 | 0 | 0 | 0 | 0 | 0 | 0 | 0 | 0 | 0 | 0 | 0 | 0 | 0 | 0 | 0 | 0 | 0 | 0 | 100 | 97.575
GE200 | 0 | 0 | 0.035 | 0 | 0.03 | 0 | 0 | 0 | 0 | 0 | 0 | 0 | 0 | 0 | 0 | 0 | 0 | 0 | 0 | 0 | 0 | 0 | 0 | 0 | 0 | 0 | 0 | 0 | 0 | 0 | 0 | 0 | 0 | 0 | 100 | 99.935
P265NB | 0.19 | 0 | 0.025 | 0 | 0.015 | 0 | 0.009 | 0 | 0.4 | 0 | 0.25 | 0 | 0 | 0 | 0 | 0 | 0 | 0 | 0.02 | 0 | 0 | 0 | 0 | 0 | 0.05 | 0 | 0.03 | 0 | 0 | 0 | 0 | 0 | 0 | 0 | 100 | 99.011
P265GH | 0.2 | 0 | 0.025 | 0 | 0.015 | 0 | 0.012 | 0 | 1.4 | 0.8 | 0.4 | 0 | 0.3 | 0 | 0.3 | 0 | 0.08 | 0 | 0.02 | 0 | 0.3 | 0 | 0.02 | 0 | 0.02 | 0 | 0.03 | 0 | 0 | 0 | 0 | 0 | 0 | 0 | 99.2 | 96.878
P280GH | 0.2 | 0.08 | 0.025 | 0 | 0.015 | 0 | 0 | 0 | 1.5 | 0.9 | 0.4 | 0 | 0 | 0 | 0 | 0 | 0 | 0 | 0 | 0 | 0 | 0 | 0 | 0 | 0 | 0 | 0 | 0 | 0 | 0 | 0 | 0 | 0 | 0 | 99.02 | 97.86
L290MB | 0.16 | 0 | 0.025 | 0 | 0.02 | 0 | 0.012 | 0 | 1.5 | 0 | 0.45 | 0 | 0.3 | 0 | 0.3 | 0 | 0.1 | 0 | 0.06 | 0.015 | 0.25 | 0 | 0.04 | 0 | 0.04 | 0 | 0 | 0 | 0 | 0 | 0 | 0 | 0 | 0 | 99.985 | 96.743
H260PD | 0.11 | 0 | 0.1 | 0 | 0.025 | 0 | 0 | 0 | 0.7 | 0 | 0.5 | 0 | 0 | 0 | 0 | 0 | 0 | 0 | 0 | 0 | 0 | 0 | 0 | 0 | 0 | 0 | 0 | 0 | 0 | 0 | 0 | 0 | 0 | 0 | 100 | 98.565
H260BD | 0.11 | 0 | 0.1 | 0 | 0.025 | 0 | 0 | 0 | 0.7 | 0 | 0.5 | 0 | 0 | 0 | 0 | 0 | 0 | 0 | 0 | 0 | 0 | 0 | 0 | 0 | 0 | 0 | 0 | 0 | 0 | 0 | 0 | 0 | 0 | 0 | 100 | 98.565
C17C | 0.19 | 0.15 | 0.025 | 0 | 0.025 | 0 | 0 | 0 | 0.85 | 0.65 | 0.1 | 0 | 0 | 0 | 0 | 0 | 0 | 0 | 0.06 | 0.02 | 0 | 0 | 0 | 0 | 0 | 0 | 0 | 0 | 0 | 0 | 0 | 0 | 0 | 0 | 99.18 | 98.75
P305GH | 0.2 | 0.15 | 0.025 | 0 | 0.015 | 0 | 0 | 0 | 1.6 | 0.9 | 0.4 | 0 | 0 | 0 | 0 | 0 | 0 | 0 | 0 | 0 | 0 | 0 | 0 | 0 | 0 | 0 | 0 | 0 | 0 | 0 | 0 | 0 | 0 | 0 | 98.95 | 97.76
P310NB | 0.2 | 0 | 0.025 | 0 | 0.015 | 0 | 0.009 | 0 | 0.7 | 0 | 0.5 | 0 | 0 | 0 | 0 | 0 | 0 | 0 | 0.02 | 0 | 0 | 0 | 0 | 0 | 0.05 | 0 | 0.03 | 0 | 0 | 0 | 0 | 0 | 0 | 0 | 100 | 98.451
H300PD | 0.11 | 0 | 0.12 | 0 | 0.025 | 0 | 0 | 0 | 0.7 | 0 | 0.5 | 0 | 0 | 0 | 0 | 0 | 0 | 0 | 0 | 0 | 0 | 0 | 0 | 0 | 0 | 0 | 0 | 0 | 0 | 0 | 0 | 0 | 0 | 0 | 100 | 98.545
HC300B | 0.1 | 0 | 0.12 | 0 | 0.025 | 0 | 0 | 0 | 0.7 | 0 | 0.5 | 0 | 0 | 0 | 0 | 0 | 0 | 0 | 0 | 0 | 0 | 0 | 0 | 0 | 0 | 0 | 0 | 0 | 0 | 0 | 0 | 0 | 0 | 0 | 100 | 98.555
H300BD | 0.11 | 0 | 0.12 | 0 | 0.025 | 0 | 0 | 0 | 0.7 | 0 | 0.5 | 0 | 0 | 0 | 0 | 0 | 0 | 0 | 0 | 0 | 0 | 0 | 0 | 0 | 0 | 0 | 0 | 0 | 0 | 0 | 0 | 0 | 0 | 0 | 100 | 98.545
GE240 | 0 | 0 | 0.035 | 0 | 0.03 | 0 | 0 | 0 | 0 | 0 | 0 | 0 | 0 | 0 | 0 | 0 | 0 | 0 | 0 | 0 | 0 | 0 | 0 | 0 | 0 | 0 | 0 | 0 | 0 | 0 | 0 | 0 | 0 | 0 | 100 | 99.935
HC300I | 0.08 | 0 | 0.08 | 0 | 0.025 | 0 | 0 | 0 | 0.7 | 0 | 0.5 | 0 | 0 | 0 | 0 | 0 | 0 | 0 | 0 | 0 | 0 | 0 | 0 | 0 | 0 | 0 | 0.05 | 0 | 0 | 0 | 0 | 0 | 0 | 0 | 100 | 98.565
HC300P | 0.1 | 0 | 0.12 | 0 | 0.025 | 0 | 0 | 0 | 0.7 | 0 | 0.5 | 0 | 0 | 0 | 0 | 0 | 0 | 0 | 0 | 0 | 0 | 0 | 0 | 0 | 0 | 0 | 0 | 0 | 0 | 0 | 0 | 0 | 0 | 0 | 100 | 98.555
GS200 | 0.18 | 0 | 0.03 | 0 | 0.025 | 0 | 0 | 0 | 1.2 | 0 | 0.6 | 0 | 0 | 0 | 0 | 0 | 0 | 0 | 0 | 0 | 0 | 0 | 0 | 0 | 0 | 0 | 0 | 0 | 0 | 0 | 0 | 0 | 0 | 0 | 100 | 97.965
P215NL | 0.15 | 0 | 0.025 | 0 | 0.01 | 0 | 0 | 0 | 1.2 | 0.4 | 0.35 | 0 | 0.3 | 0 | 0.3 | 0 | 0.08 | 0 | 0.02 | 0 | 0.3 | 0 | 0.02 | 0 | 0.01 | 0 | 0.04 | 0 | 0 | 0 | 0 | 0 | 0 | 0 | 99.6 | 97.195
P255QL | 0.17 | 0 | 0.025 | 0 | 0.01 | 0 | 0 | 0 | 1.2 | 0.4 | 0.35 | 0 | 0.3 | 0 | 0.3 | 0 | 0.08 | 0 | 0.02 | 0 | 0.3 | 0 | 0.02 | 0 | 0.01 | 0 | 0.04 | 0 | 0 | 0 | 0 | 0 | 0 | 0 | 99.6 | 97.175
P265NL | 0.2 | 0 | 0.025 | 0 | 0.01 | 0 | 0 | 0 | 1.4 | 0.6 | 0.4 | 0 | 0.3 | 0 | 0.3 | 0 | 0.08 | 0 | 0.02 | 0 | 0.3 | 0 | 0.02 | 0 | 0.01 | 0 | 0.04 | 0 | 0 | 0 | 0 | 0 | 0 | 0 | 99.4 | 96.895
GS240 | 0.23 | 0 | 0.03 | 0 | 0.025 | 0 | 0 | 0 | 1.2 | 0 | 0.6 | 0 | 0 | 0 | 0 | 0 | 0 | 0 | 0 | 0 | 0 | 0 | 0 | 0 | 0 | 0 | 0 | 0 | 0 | 0 | 0 | 0 | 0 | 0 | 100 | 97.915
E275K2 | 0.2 | 0 | 0.035 | 0 | 0.035 | 0 | 0.015 | 0 | 1.4 | 0.5 | 0.4 | 0 | 0.3 | 0 | 0.3 | 0 | 0.1 | 0 | 0 | 0 | 0.35 | 0 | 0.05 | 0 | 0.05 | 0 | 0.03 | 0 | 0 | 0 | 0 | 0 | 0 | 0 | 99.5 | 96.735
L245NB | 0.16 | 0 | 0.025 | 0 | 0.02 | 0 | 0.012 | 0 | 1.1 | 0 | 0.4 | 0 | 0.3 | 0 | 0.3 | 0 | 0.1 | 0 | 0.06 | 0.015 | 0.25 | 0 | 0 | 0 | 0 | 0 | 0 | 0 | 0 | 0 | 0 | 0 | 0 | 0 | 99.985 | 97.273
L235GA | 0.16 | 0 | 0.03 | 0 | 0.03 | 0 | 0 | 0 | 1.2 | 0 | 0.4 | 0 | 0 | 0 | 0 | 0 | 0 | 0 | 0.06 | 0.015 | 0 | 0 | 0 | 0 | 0 | 0 | 0 | 0 | 0 | 0 | 0 | 0 | 0 | 0 | 99.985 | 98.12
L245GA | 0.2 | 0 | 0.03 | 0 | 0.03 | 0 | 0 | 0 | 1.15 | 0 | 0.4 | 0 | 0 | 0 | 0 | 0 | 0 | 0 | 0.06 | 0.015 | 0 | 0 | 0 | 0 | 0 | 0 | 0 | 0 | 0 | 0 | 0 | 0 | 0 | 0 | 99.985 | 98.13
P250GH | 0.23 | 0.18 | 0.025 | 0 | 0.015 | 0 | 0 | 0 | 0.9 | 0.3 | 0.4 | 0 | 0.3 | 0 | 0.3 | 0 | 0 | 0 | 0.05 | 0.015 | 0 | 0 | 0.02 | 0 | 0.01 | 0 | 0.03 | 0 | 0 | 0 | 0 | 0 | 0 | 0 | 99.505 | 97.72
20MnNb6 | 0.22 | 0 | 0.025 | 0 | 0.01 | 0 | 0 | 0 | 1.5 | 1 | 0.35 | 0.15 | 0 | 0 | 0 | 0 | 0 | 0 | 0.06 | 0 | 0.3 | 0 | 0 | 0 | 0.1 | 0.015 | 0 | 0 | 0 | 0 | 0 | 0 | 0 | 0 | 98.835 | 97.435
P355GH | 0.22 | 0.1 | 0.025 | 0 | 0.015 | 0 | 0.012 | 0 | 1.7 | 1.1 | 0.6 | 0 | 0.3 | 0 | 0.3 | 0 | 0.08 | 0 | 0.02 | 0 | 0.3 | 0 | 0.02 | 0 | 0.02 | 0 | 0.03 | 0 | 0 | 0 | 0 | 0 | 0 | 0 | 98.8 | 96.358
P285NH | 0.18 | 0 | 0.025 | 0 | 0.015 | 0 | 0.02 | 0 | 1.4 | 0.6 | 0.4 | 0 | 0.3 | 0 | 0.3 | 0 | 0.08 | 0 | 0.06 | 0.02 | 0.2 | 0 | 0.05 | 0 | 0.03 | 0 | 0 | 0 | 0 | 0 | 0 | 0 | 0 | 0 | 99.38 | 96.94
P285QH | 0.18 | 0 | 0.025 | 0 | 0.015 | 0 | 0.02 | 0 | 1.4 | 0.6 | 0.4 | 0 | 0.3 | 0 | 0.3 | 0 | 0.08 | 0 | 0.06 | 0.02 | 0.2 | 0 | 0.05 | 0 | 0.03 | 0 | 0 | 0 | 0 | 0 | 0 | 0 | 0 | 0 | 99.38 | 96.94
HC260LA | 0.1 | 0 | 0.025 | 0 | 0.025 | 0 | 0 | 0 | 0.6 | 0 | 0.5 | 0 | 0 | 0 | 0 | 0 | 0 | 0 | 0 | 0 | 0 | 0 | 0 | 0 | 0 | 0 | 0.15 | 0 | 0 | 0 | 0 | 0 | 0 | 0 | 100 | 98.6
P295GH | 0.2 | 0.08 | 0.025 | 0 | 0.015 | 0 | 0.012 | 0 | 1.5 | 0.9 | 0.4 | 0 | 0.3 | 0 | 0.3 | 0 | 0.08 | 0 | 0.02 | 0 | 0.3 | 0 | 0.02 | 0 | 0.02 | 0 | 0.03 | 0 | 0 | 0 | 0 | 0 | 0 | 0 | 99.02 | 96.778
L290GA | 0.2 | 0 | 0.03 | 0 | 0.03 | 0 | 0 | 0 | 1.4 | 0 | 0.4 | 0 | 0 | 0 | 0 | 0 | 0 | 0 | 0.06 | 0.015 | 0 | 0 | 0 | 0 | 0 | 0 | 0 | 0 | 0 | 0 | 0 | 0 | 0 | 0 | 99.985 | 97.88
L290NB | 0.17 | 0 | 0.025 | 0 | 0.02 | 0 | 0.012 | 0 | 1.2 | 0 | 0.4 | 0 | 0.3 | 0 | 0.3 | 0 | 0.1 | 0 | 0.06 | 0.015 | 0.25 | 0 | 0.05 | 0 | 0.05 | 0 | 0.04 | 0 | 0 | 0 | 0 | 0 | 0 | 0 | 99.985 | 97.023
P275NH | 0.16 | 0 | 0.025 | 0 | 0.015 | 0 | 0.012 | 0 | 1.5 | 0.8 | 0.4 | 0 | 0.5 | 0 | 0.3 | 0 | 0.08 | 0 | 0.02 | 0 | 0.3 | 0 | 0.05 | 0 | 0.05 | 0 | 0.03 | 0 | 0 | 0 | 0 | 0 | 0 | 0 | 99.2 | 96.558
P275NL1 | 0.16 | 0 | 0.025 | 0 | 0.015 | 0 | 0.012 | 0 | 1.5 | 0.8 | 0.4 | 0 | 0.5 | 0 | 0.3 | 0 | 0.08 | 0 | 0.02 | 0 | 0.3 | 0 | 0.05 | 0 | 0.05 | 0 | 0.03 | 0 | 0 | 0 | 0 | 0 | 0 | 0 | 99.2 | 96.558
HC300LA | 0.1 | 0 | 0.025 | 0 | 0.025 | 0 | 0 | 0 | 1 | 0 | 0.5 | 0 | 0 | 0 | 0 | 0 | 0 | 0 | 0 | 0 | 0 | 0 | 0 | 0 | 0.09 | 0 | 0.15 | 0 | 0 | 0 | 0 | 0 | 0 | 0 | 100 | 98.11
S275N | 0.18 | 0 | 0.03 | 0 | 0.025 | 0 | 0.015 | 0 | 1.5 | 0.5 | 0.4 | 0 | 0.3 | 0 | 0.3 | 0 | 0.1 | 0 | 0.02 | 0 | 0.55 | 0 | 0.05 | 0 | 0.05 | 0 | 0.05 | 0 | 0 | 0 | 0 | 0 | 0 | 0 | 99.5 | 96.43
S275NL | 0.16 | 0 | 0.025 | 0 | 0.02 | 0 | 0.015 | 0 | 1.5 | 0.5 | 0.4 | 0 | 0.3 | 0 | 0.3 | 0 | 0.1 | 0 | 0.02 | 0 | 0.55 | 0 | 0.05 | 0 | 0.05 | 0 | 0.05 | 0 | 0 | 0 | 0 | 0 | 0 | 0 | 99.5 | 96.46
S275NH | 0.2 | 0 | 0.035 | 0 | 0.03 | 0 | 0.015 | 0 | 1.4 | 0.5 | 0.4 | 0 | 0.3 | 0 | 0.3 | 0 | 0.1 | 0 | 0.02 | 0 | 0.35 | 0 | 0.08 | 0 | 0.05 | 0 | 0.03 | 0 | 0 | 0 | 0 | 0 | 0 | 0 | 99.5 | 96.69
S275NLH | 0.2 | 0 | 0.03 | 0 | 0.025 | 0 | 0.015 | 0 | 1.4 | 0.5 | 0.4 | 0 | 0.3 | 0 | 0.3 | 0 | 0.1 | 0 | 0.02 | 0 | 0.35 | 0 | 0.08 | 0 | 0.05 | 0 | 0.03 | 0 | 0 | 0 | 0 | 0 | 0 | 0 | 99.5 | 96.7
L360GA | 0.22 | 0 | 0.03 | 0 | 0.03 | 0 | 0 | 0 | 1.45 | 0 | 0.55 | 0 | 0 | 0 | 0 | 0 | 0 | 0 | 0.06 | 0.015 | 0 | 0 | 0 | 0 | 0 | 0 | 0 | 0 | 0 | 0 | 0 | 0 | 0 | 0 | 99.985 | 97.66
C35 | 0.39 | 0.32 | 0.045 | 0 | 0.045 | 0 | 0 | 0 | 0.8 | 0.5 | 0.4 | 0 | 0.4 | 0 | 0.4 | 0 | 0.1 | 0 | 0 | 0 | 0 | 0 | 0 | 0 | 0 | 0 | 0 | 0 | 0 | 0 | 0 | 0 | 0 | 0 | 99.18 | 97.42
C45 | 0.5 | 0.43 | 0.045 | 0 | 0.045 | 0 | 0 | 0 | 0.8 | 0.5 | 0.4 | 0 | 0.4 | 0 | 0.4 | 0 | 0.1 | 0 | 0 | 0 | 0 | 0 | 0 | 0 | 0 | 0 | 0 | 0 | 0 | 0 | 0 | 0 | 0 | 0 | 99.07 | 97.31
E410 | 0.22 | 0.16 | 0.03 | 0 | 0.035 | 0 | 0 | 0 | 1.7 | 1.3 | 0.5 | 0.1 | 0 | 0 | 0 | 0 | 0 | 0 | 0.06 | 0.01 | 0 | 0 | 0.15 | 0.08 | 0.07 | 0 | 0.05 | 0 | 0 | 0 | 0 | 0 | 0 | 0 | 98.35 | 97.185
C40 | 0.44 | 0.37 | 0.045 | 0 | 0.045 | 0 | 0 | 0 | 0.8 | 0.5 | 0.4 | 0 | 0.4 | 0 | 0.4 | 0 | 0.1 | 0 | 0 | 0 | 0 | 0 | 0 | 0 | 0 | 0 | 0 | 0 | 0 | 0 | 0 | 0 | 0 | 0 | 99.13 | 97.37
S355K2H | 0.22 | 0 | 0.03 | 0 | 0.03 | 0 | 0 | 0 | 1.6 | 0 | 0.55 | 0 | 0 | 0 | 0 | 0 | 0 | 0 | 0 | 0 | 0 | 0 | 0 | 0 | 0 | 0 | 0 | 0 | 0 | 0 | 0 | 0 | 0 | 0 | 100 | 97.57
C38D | 0.4 | 0.35 | 0.035 | 0 | 0.035 | 0 | 0 | 0 | 0.8 | 0.5 | 0.3 | 0.1 | 0.25 | 0 | 0.2 | 0 | 0.05 | 0 | 0.01 | 0 | 0.3 | 0 | 0 | 0 | 0 | 0 | 0 | 0 | 0 | 0 | 0 | 0 | 0 | 0 | 99.05 | 97.62
C48D | 0.5 | 0.45 | 0.035 | 0 | 0.035 | 0 | 0 | 0 | 0.8 | 0.5 | 0.3 | 0.1 | 0.2 | 0 | 0.15 | 0 | 0.05 | 0 | 0.01 | 0 | 0.25 | 0 | 0 | 0 | 0 | 0 | 0 | 0 | 0 | 0 | 0 | 0 | 0 | 0 | 98.95 | 97.67
C56D | 0.58 | 0.53 | 0.035 | 0 | 0.035 | 0 | 0 | 0 | 0.8 | 0.5 | 0.3 | 0.1 | 0.2 | 0 | 0.15 | 0 | 0.05 | 0 | 0.01 | 0 | 0.25 | 0 | 0 | 0 | 0 | 0 | 0 | 0 | 0 | 0 | 0 | 0 | 0 | 0 | 98.87 | 97.59
S390GP | 0.27 | 0 | 0.05 | 0 | 0.05 | 0 | 0.011 | 0 | 1.7 | 0 | 0.6 | 0 | 0 | 0 | 0 | 0 | 0 | 0 | 0 | 0 | 0 | 0 | 0 | 0 | 0 | 0 | 0 | 0 | 0 | 0 | 0 | 0 | 0 | 0 | 100 | 97.319
S430GP | 0.27 | 0 | 0.05 | 0 | 0.05 | 0 | 0.011 | 0 | 1.7 | 0 | 0.6 | 0 | 0 | 0 | 0 | 0 | 0 | 0 | 0 | 0 | 0 | 0 | 0 | 0 | 0 | 0 | 0 | 0 | 0 | 0 | 0 | 0 | 0 | 0 | 100 | 97.319
C30 | 0.34 | 0.27 | 0.045 | 0 | 0.045 | 0 | 0 | 0 | 0.8 | 0.5 | 0.4 | 0 | 0.4 | 0 | 0.4 | 0 | 0.1 | 0 | 0 | 0 | 0 | 0 | 0 | 0 | 0 | 0 | 0 | 0 | 0 | 0 | 0 | 0 | 0 | 0 | 99.23 | 97.47
S350GD | 0.2 | 0 | 0.1 | 0 | 0.045 | 0 | 0 | 0 | 1.7 | 0 | 0.6 | 0 | 0 | 0 | 0 | 0 | 0 | 0 | 0 | 0 | 0 | 0 | 0 | 0 | 0 | 0 | 0 | 0 | 0 | 0 | 0 | 0 | 0 | 0 | 100 | 97.355
C32D | 0.35 | 0.3 | 0.035 | 0 | 0.035 | 0 | 0 | 0 | 0.8 | 0.5 | 0.3 | 0.1 | 0.25 | 0 | 0.2 | 0 | 0.05 | 0 | 0.01 | 0 | 0.3 | 0 | 0 | 0 | 0 | 0 | 0 | 0 | 0 | 0 | 0 | 0 | 0 | 0 | 99.1 | 97.67
S550GD | 0.2 | 0 | 0.1 | 0 | 0.045 | 0 | 0 | 0 | 1.7 | 0 | 0.6 | 0 | 0 | 0 | 0 | 0 | 0 | 0 | 0 | 0 | 0 | 0 | 0 | 0 | 0 | 0 | 0 | 0 | 0 | 0 | 0 | 0 | 0 | 0 | 100 | 97.355
E295GC | 0 | 0 | 0.045 | 0 | 0.045 | 0 | 0.012 | 0 | 0 | 0 | 0 | 0 | 0 | 0 | 0 | 0 | 0 | 0 | 0 | 0 | 0 | 0 | 0 | 0 | 0 | 0 | 0 | 0 | 0 | 0 | 0 | 0 | 0 | 0 | 100 | 99.898
C55 | 0.6 | 0.52 | 0.045 | 0 | 0.045 | 0 | 0 | 0 | 0.9 | 0.6 | 0.4 | 0 | 0.4 | 0 | 0.4 | 0 | 0.1 | 0 | 0 | 0 | 0 | 0 | 0 | 0 | 0 | 0 | 0 | 0 | 0 | 0 | 0 | 0 | 0 | 0 | 98.88 | 97.11
E470 | 0.22 | 0.16 | 0.03 | 0 | 0.035 | 0 | 0.02 | 0 | 1.7 | 1.3 | 0.5 | 0.1 | 0 | 0 | 0 | 0 | 0 | 0 | 0 | 0 | 0 | 0 | 0.15 | 0.08 | 0.07 | 0 | 0 | 0 | 0 | 0 | 0 | 0 | 0 | 0 | 98.36 | 97.275
S355NH | 0.23 | 0 | 0.035 | 0 | 0.03 | 0 | 0.02 | 0 | 1.65 | 0.9 | 0.5 | 0 | 0.5 | 0 | 0.3 | 0 | 0.1 | 0 | 0.02 | 0 | 0.35 | 0 | 0.12 | 0 | 0.05 | 0 | 0.03 | 0 | 0 | 0 | 0 | 0 | 0 | 0 | 99.1 | 96.065
C50 | 0.55 | 0.47 | 0.045 | 0 | 0.045 | 0 | 0 | 0 | 0.9 | 0.6 | 0.4 | 0 | 0.4 | 0 | 0.4 | 0 | 0.1 | 0 | 0 | 0 | 0 | 0 | 0 | 0 | 0 | 0 | 0 | 0 | 0 | 0 | 0 | 0 | 0 | 0 | 98.93 | 97.16
C42D | 0.45 | 0.4 | 0.035 | 0 | 0.035 | 0 | 0 | 0 | 0.8 | 0.5 | 0.3 | 0.1 | 0.25 | 0 | 0.2 | 0 | 0.05 | 0 | 0.01 | 0 | 0.3 | 0 | 0 | 0 | 0 | 0 | 0 | 0 | 0 | 0 | 0 | 0 | 0 | 0 | 99 | 97.57
E335GC | 0 | 0 | 0.045 | 0 | 0.045 | 0 | 0.012 | 0 | 0 | 0 | 0 | 0 | 0 | 0 | 0 | 0 | 0 | 0 | 0 | 0 | 0 | 0 | 0 | 0 | 0 | 0 | 0 | 0 | 0 | 0 | 0 | 0 | 0 | 0 | 100 | 99.898
S355N | 0.2 | 0 | 0.03 | 0 | 0.025 | 0 | 0.015 | 0 | 1.65 | 0.9 | 0.5 | 0 | 0.5 | 0 | 0.3 | 0 | 0.1 | 0 | 0.02 | 0 | 0.55 | 0 | 0.12 | 0 | 0.05 | 0 | 0.05 | 0 | 0 | 0 | 0 | 0 | 0 | 0 | 99.1 | 95.89
S355NL | 0.18 | 0 | 0.025 | 0 | 0.02 | 0 | 0.015 | 0 | 1.65 | 0.9 | 0.5 | 0 | 0.5 | 0 | 0.3 | 0 | 0.1 | 0 | 0.02 | 0 | 0.55 | 0 | 0.12 | 0 | 0.05 | 0 | 0.05 | 0 | 0 | 0 | 0 | 0 | 0 | 0 | 99.1 | 95.92
S355J0H | 0.22 | 0 | 0.035 | 0 | 0.035 | 0 | 0.009 | 0 | 1.6 | 0 | 0.55 | 0 | 0 | 0 | 0 | 0 | 0 | 0 | 0 | 0 | 0 | 0 | 0 | 0 | 0 | 0 | 0 | 0 | 0 | 0 | 0 | 0 | 0 | 0 | 100 | 97.551
HC340LA | 0.1 | 0 | 0.025 | 0 | 0.025 | 0 | 0 | 0 | 1.1 | 0 | 0.5 | 0 | 0 | 0 | 0 | 0 | 0 | 0 | 0 | 0 | 0 | 0 | 0 | 0 | 0.09 | 0 | 0.15 | 0 | 0 | 0 | 0 | 0 | 0 | 0 | 100 | 98.01
S355NLH | 0.18 | 0 | 0.03 | 0 | 0.025 | 0 | 0.02 | 0 | 1.65 | 0.9 | 0.5 | 0 | 0.5 | 0 | 0.3 | 0 | 0.1 | 0 | 0.02 | 0 | 0.35 | 0 | 0.12 | 0 | 0.05 | 0 | 0.03 | 0 | 0 | 0 | 0 | 0 | 0 | 0 | 99.1 | 96.125
HC380LA | 0.1 | 0 | 0.025 | 0 | 0.025 | 0 | 0 | 0 | 1.6 | 0 | 0.5 | 0 | 0 | 0 | 0 | 0 | 0 | 0 | 0 | 0 | 0 | 0 | 0 | 0 | 0.09 | 0 | 0.15 | 0 | 0 | 0 | 0 | 0 | 0 | 0 | 100 | 97.51
S355J0 | 0.22 | 0 | 0.035 | 0 | 0.035 | 0 | 0.012 | 0 | 1.6 | 0 | 0.55 | 0 | 0 | 0 | 0 | 0 | 0 | 0 | 0 | 0 | 0.55 | 0 | 0 | 0 | 0 | 0 | 0 | 0 | 0 | 0 | 0 | 0 | 0 | 0 | 100 | 96.998
HC420LA | 0.1 | 0 | 0.025 | 0 | 0.025 | 0 | 0 | 0 | 1.6 | 0 | 0.5 | 0 | 0 | 0 | 0 | 0 | 0 | 0 | 0 | 0 | 0 | 0 | 0 | 0 | 0.09 | 0 | 0.15 | 0 | 0 | 0 | 0 | 0 | 0 | 0 | 100 | 97.51
P355NB | 0.2 | 0 | 0.025 | 0 | 0.015 | 0 | 0.009 | 0 | 0.7 | 0 | 0.5 | 0 | 0 | 0 | 0 | 0 | 0 | 0 | 0.02 | 0 | 0 | 0 | 0 | 0 | 0.05 | 0 | 0.03 | 0 | 0 | 0 | 0 | 0 | 0 | 0 | 100 | 98.451
GE300 | 0 | 0 | 0.035 | 0 | 0.03 | 0 | 0 | 0 | 0 | 0 | 0 | 0 | 0 | 0 | 0 | 0 | 0 | 0 | 0 | 0 | 0 | 0 | 0 | 0 | 0 | 0 | 0 | 0 | 0 | 0 | 0 | 0 | 0 | 0 | 100 | 99.935
P355N | 0.18 | 0 | 0.025 | 0 | 0.015 | 0 | 0.012 | 0 | 1.7 | 1.1 | 0.5 | 0 | 0.5 | 0 | 0.3 | 0 | 0.08 | 0 | 0.02 | 0 | 0.3 | 0 | 0.1 | 0 | 0.05 | 0 | 0.03 | 0 | 0 | 0 | 0 | 0 | 0 | 0 | 98.9 | 96.188
P355NH | 0.18 | 0 | 0.025 | 0 | 0.015 | 0 | 0.012 | 0 | 1.7 | 1.1 | 0.5 | 0 | 0.5 | 0 | 0.3 | 0 | 0.08 | 0 | 0.02 | 0 | 0.3 | 0 | 0.1 | 0 | 0.05 | 0 | 0.03 | 0 | 0 | 0 | 0 | 0 | 0 | 0 | 98.9 | 96.188
P355NL1 | 0.18 | 0 | 0.025 | 0 | 0.015 | 0 | 0.012 | 0 | 1.7 | 1.1 | 0.5 | 0 | 0.5 | 0 | 0.3 | 0 | 0.08 | 0 | 0.02 | 0 | 0.3 | 0 | 0.1 | 0 | 0.05 | 0 | 0.03 | 0 | 0 | 0 | 0 | 0 | 0 | 0 | 98.9 | 96.188
S335J2G3 | 0.22 | 0 | 0.035 | 0 | 0.035 | 0 | 0 | 0 | 1.6 | 0 | 0.55 | 0 | 0.3 | 0 | 0.3 | 0 | 0.08 | 0 | 0 | 0 | 0 | 0 | 0 | 0 | 0 | 0 | 0 | 0 | 0 | 0 | 0 | 0 | 0 | 0 | 100 | 96.88
S355J2(+N) | 0.22 | 0 | 0.035 | 0 | 0.035 | 0 | 0 | 0 | 1.6 | 0 | 0.55 | 0 | 0.3 | 0 | 0.3 | 0 | 0.08 | 0 | 0.02 | 0 | 0 | 0 | 0 | 0 | 0 | 0 | 0 | 0 | 0 | 0 | 0 | 0 | 0 | 0 | 100 | 96.86
P355QH1 | 0.2 | 0 | 0.025 | 0 | 0.015 | 0 | 0.02 | 0 | 1.65 | 0.9 | 0.5 | 0.1 | 0.3 | 0 | 0.3 | 0 | 0.08 | 0 | 0.06 | 0.02 | 0.2 | 0 | 0.1 | 0 | 0.05 | 0 | 0 | 0 | 0 | 0 | 0 | 0 | 0 | 0 | 98.98 | 96.5
E420 | 0.16 | 0 | 0.025 | 0 | 0.025 | 0 | 0 | 0 | 1.7 | 0 | 0.5 | 0 | 0 | 0 | 0 | 0 | 0 | 0 | 0 | 0 | 0 | 0 | 0 | 0 | 0 | 0 | 0 | 0 | 0 | 0 | 0 | 0 | 0 | 0 | 100 | 97.59
S355J2H | 0.22 | 0 | 0.03 | 0 | 0.03 | 0 | 0 | 0 | 1.6 | 0 | 0.55 | 0 | 0 | 0 | 0 | 0 | 0 | 0 | 0 | 0 | 0 | 0 | 0 | 0 | 0 | 0 | 0 | 0 | 0 | 0 | 0 | 0 | 0 | 0 | 100 | 97.57
S355J2 | 0.22 | 0 | 0.03 | 0 | 0.03 | 0 | 0 | 0 | 1.6 | 0 | 0.55 | 0 | 0 | 0 | 0 | 0 | 0 | 0 | 0 | 0 | 0.55 | 0 | 0 | 0 | 0 | 0 | 0 | 0 | 0 | 0 | 0 | 0 | 0 | 0 | 100 | 97.02
L360MB | 0.16 | 0 | 0.025 | 0 | 0.02 | 0 | 0.012 | 0 | 1.6 | 0 | 0.45 | 0 | 0.3 | 0 | 0.3 | 0 | 0.1 | 0 | 0.06 | 0.015 | 0.25 | 0 | 0.05 | 0 | 0.05 | 0 | 0.04 | 0 | 0 | 0 | 0 | 0 | 0 | 0 | 99.985 | 96.583
S355J2C | 0.2 | 0 | 0.03 | 0 | 0.03 | 0 | 0 | 0 | 1.6 | 0 | 0.55 | 0 | 0 | 0 | 0 | 0 | 0 | 0 | 0 | 0 | 0.55 | 0 | 0 | 0 | 0 | 0 | 0 | 0 | 0 | 0 | 0 | 0 | 0 | 0 | 100 | 97.04
E355 | 0.22 | 0 | 0.045 | 0 | 0.045 | 0 | 0 | 0 | 1.6 | 0 | 0.55 | 0 | 0 | 0 | 0 | 0 | 0 | 0 | 0 | 0 | 0 | 0 | 0 | 0 | 0 | 0 | 0 | 0 | 0 | 0 | 0 | 0 | 0 | 0 | 100 | 97.54
L360NB | 0.2 | 0 | 0.025 | 0 | 0.02 | 0 | 0.012 | 0 | 1.6 | 0 | 0.45 | 0 | 0.3 | 0 | 0.3 | 0 | 0.1 | 0 | 0.06 | 0.015 | 0.25 | 0 | 0.15 | 0 | 0.05 | 0 | 0.04 | 0 | 0 | 0 | 0 | 0 | 0 | 0 | 99.985 | 96.443
C50D | 0.53 | 0.48 | 0.035 | 0 | 0.035 | 0 | 0 | 0 | 0.8 | 0.5 | 0.3 | 0.1 | 0.2 | 0 | 0.15 | 0 | 0.05 | 0 | 0.01 | 0 | 0.25 | 0 | 0 | 0 | 0 | 0 | 0 | 0 | 0 | 0 | 0 | 0 | 0 | 0 | 98.92 | 97.64
C52D | 0.55 | 0.5 | 0.035 | 0 | 0.035 | 0 | 0 | 0 | 0.8 | 0.5 | 0.3 | 0.1 | 0.2 | 0 | 0.15 | 0 | 0.05 | 0 | 0.01 | 0 | 0.25 | 0 | 0 | 0 | 0 | 0 | 0 | 0 | 0 | 0 | 0 | 0 | 0 | 0 | 98.9 | 97.62
S450J0 | 0.22 | 0 | 0.035 | 0 | 0.035 | 0 | 0.025 | 0 | 1.7 | 0 | 0.55 | 0 | 0 | 0 | 0 | 0 | 0 | 0 | 0 | 0 | 0.55 | 0 | 0 | 0 | 0 | 0 | 0 | 0 | 0 | 0 | 0 | 0 | 0 | 0 | 100 | 96.885
S355K2(+N) | 0.22 | 0 | 0.03 | 0 | 0.03 | 0 | 0 | 0 | 1.6 | 0 | 0.55 | 0 | 0 | 0 | 0 | 0 | 0 | 0 | 0 | 0 | 0.55 | 0 | 0 | 0 | 0 | 0 | 0 | 0 | 0 | 0 | 0 | 0 | 0 | 0 | 100 | 97.02
S355K2 | 0.22 | 0 | 0.03 | 0 | 0.03 | 0 | 0 | 0 | 1.6 | 0 | 0.55 | 0 | 0 | 0 | 0 | 0 | 0 | 0 | 0 | 0 | 0.55 | 0 | 0 | 0 | 0 | 0 | 0 | 0 | 0 | 0 | 0 | 0 | 0 | 0 | 100 | 97.02
E420J2 | 0.22 | 0.16 | 0.03 | 0 | 0.035 | 0 | 0.02 | 0 | 1.7 | 1.3 | 0.5 | 0.1 | 0.4 | 0 | 0.3 | 0 | 0.08 | 0 | 0 | 0 | 0.3 | 0 | 0.15 | 0.08 | 0.07 | 0 | 0.05 | 0 | 0 | 0 | 0 | 0 | 0 | 0 | 98.36 | 96.145
C60 | 0.65 | 0.57 | 0.045 | 0 | 0.045 | 0 | 0 | 0 | 0.9 | 0.6 | 0.4 | 0 | 0.4 | 0 | 0.4 | 0 | 0.1 | 0 | 0 | 0 | 0 | 0 | 0 | 0 | 0 | 0 | 0 | 0 | 0 | 0 | 0 | 0 | 0 | 0 | 98.83 | 97.06
C58D | 0.6 | 0.55 | 0.035 | 0 | 0.035 | 0 | 0 | 0 | 0.8 | 0.5 | 0.3 | 0.1 | 0.2 | 0 | 0.15 | 0 | 0.05 | 0 | 0.01 | 0 | 0.25 | 0 | 0 | 0 | 0 | 0 | 0 | 0 | 0 | 0 | 0 | 0 | 0 | 0 | 98.85 | 97.57
C60D | 0.63 | 0.58 | 0.035 | 0 | 0.035 | 0 | 0 | 0 | 0.8 | 0.5 | 0.3 | 0.1 | 0.2 | 0 | 0.15 | 0 | 0.05 | 0 | 0.01 | 0 | 0.25 | 0 | 0 | 0 | 0 | 0 | 0 | 0 | 0 | 0 | 0 | 0 | 0 | 0 | 98.82 | 97.54
C62D | 0.65 | 0.6 | 0.035 | 0 | 0.035 | 0 | 0 | 0 | 0.8 | 0.5 | 0.3 | 0.1 | 0.2 | 0 | 0.15 | 0 | 0.05 | 0 | 0.01 | 0 | 0.25 | 0 | 0 | 0 | 0 | 0 | 0 | 0 | 0 | 0 | 0 | 0 | 0 | 0 | 98.8 | 97.52
C66D | 0.68 | 0.63 | 0.035 | 0 | 0.035 | 0 | 0 | 0 | 0.8 | 0.5 | 0.3 | 0.1 | 0.2 | 0 | 0.15 | 0 | 0.05 | 0 | 0.01 | 0 | 0.25 | 0 | 0 | 0 | 0 | 0 | 0 | 0 | 0 | 0 | 0 | 0 | 0 | 0 | 98.77 | 97.49
C68D | 0.7 | 0.65 | 0.035 | 0 | 0.035 | 0 | 0 | 0 | 0.8 | 0.5 | 0.3 | 0.1 | 0.2 | 0 | 0.15 | 0 | 0.05 | 0 | 0.01 | 0 | 0.25 | 0 | 0 | 0 | 0 | 0 | 0 | 0 | 0 | 0 | 0 | 0 | 0 | 0 | 98.75 | 97.47
C76D | 0.78 | 0.73 | 0.035 | 0 | 0.035 | 0 | 0 | 0 | 0.8 | 0.5 | 0.3 | 0.1 | 0.2 | 0 | 0.15 | 0 | 0.05 | 0 | 0.01 | 0 | 0.25 | 0 | 0 | 0 | 0 | 0 | 0 | 0 | 0 | 0 | 0 | 0 | 0 | 0 | 98.67 | 97.39
C70D | 0.73 | 0.68 | 0.035 | 0 | 0.035 | 0 | 0 | 0 | 0.8 | 0.5 | 0.3 | 0.1 | 0.2 | 0 | 0.15 | 0 | 0.05 | 0 | 0.01 | 0 | 0.25 | 0 | 0 | 0 | 0 | 0 | 0 | 0 | 0 | 0 | 0 | 0 | 0 | 0 | 98.72 | 97.44
C86D | 0.88 | 0.83 | 0.035 | 0 | 0.035 | 0 | 0 | 0 | 0.8 | 0.5 | 0.3 | 0.1 | 0.2 | 0 | 0.15 | 0 | 0.05 | 0 | 0.01 | 0 | 0.25 | 0 | 0 | 0 | 0 | 0 | 0 | 0 | 0 | 0 | 0 | 0 | 0 | 0 | 98.57 | 97.29
C72D | 0.75 | 0.7 | 0.035 | 0 | 0.035 | 0 | 0 | 0 | 0.8 | 0.5 | 0.3 | 0.1 | 0.2 | 0 | 0.15 | 0 | 0.05 | 0 | 0.01 | 0 | 0.25 | 0 | 0 | 0 | 0 | 0 | 0 | 0 | 0 | 0 | 0 | 0 | 0 | 0 | 98.7 | 97.42
C92D | 0.95 | 0.9 | 0.035 | 0 | 0.035 | 0 | 0 | 0 | 0.8 | 0.5 | 0.3 | 0.1 | 0.2 | 0 | 0.15 | 0 | 0.05 | 0 | 0.01 | 0 | 0.25 | 0 | 0 | 0 | 0 | 0 | 0 | 0 | 0 | 0 | 0 | 0 | 0 | 0 | 98.5 | 97.22
GP240GH | 0.23 | 0.18 | 0.03 | 0 | 0.02 | 0 | 0 | 0 | 1.2 | 0.5 | 0.6 | 0 | 0.4 | 0 | 0.3 | 0 | 0.12 | 0 | 0 | 0 | 0.3 | 0 | 0.03 | 0 | 0 | 0 | 0 | 0 | 0 | 0 | 0 | 0 | 0 | 0 | 99.32 | 96.77
C78D | 0.8 | 0.75 | 0.035 | 0 | 0.035 | 0 | 0 | 0 | 0.8 | 0.5 | 0.3 | 0.1 | 0.2 | 0 | 0.15 | 0 | 0.05 | 0 | 0.01 | 0 | 0.25 | 0 | 0 | 0 | 0 | 0 | 0 | 0 | 0 | 0 | 0 | 0 | 0 | 0 | 98.65 | 97.37
C80D | 0.83 | 0.78 | 0.035 | 0 | 0.035 | 0 | 0 | 0 | 0.8 | 0.5 | 0.3 | 0.1 | 0.2 | 0 | 0.15 | 0 | 0.05 | 0 | 0.01 | 0 | 0.25 | 0 | 0 | 0 | 0 | 0 | 0 | 0 | 0 | 0 | 0 | 0 | 0 | 0 | 98.62 | 97.34
GP280GH | 0.25 | 0.18 | 0.03 | 0 | 0.02 | 0 | 0 | 0 | 1.2 | 0.8 | 0.6 | 0 | 0.4 | 0 | 0.3 | 0 | 0.12 | 0 | 0 | 0 | 0.3 | 0 | 0.03 | 0 | 0 | 0 | 0 | 0 | 0 | 0 | 0 | 0 | 0 | 0 | 99.02 | 96.75
C82D | 0.85 | 0.8 | 0.035 | 0 | 0.035 | 0 | 0 | 0 | 0.8 | 0.5 | 0.3 | 0.1 | 0.2 | 0 | 0.15 | 0 | 0.05 | 0 | 0.01 | 0 | 0.25 | 0 | 0 | 0 | 0 | 0 | 0 | 0 | 0 | 0 | 0 | 0 | 0 | 0 | 98.6 | 97.32
C88D | 0.9 | 0.85 | 0.035 | 0 | 0.035 | 0 | 0 | 0 | 0.8 | 0.5 | 0.3 | 0.1 | 0.2 | 0 | 0.15 | 0 | 0.05 | 0 | 0.01 | 0 | 0.25 | 0 | 0 | 0 | 0 | 0 | 0 | 0 | 0 | 0 | 0 | 0 | 0 | 0 | 98.55 | 97.27
E590K2 | 0.22 | 0.16 | 0.03 | 0 | 0.35 | 0 | 0.02 | 0 | 1.7 | 1.3 | 0.5 | 0.1 | 0.4 | 0 | 0.3 | 0 | 0.08 | 0 | 0 | 0 | 0.3 | 0 | 0.15 | 0.08 | 0.07 | 0 | 0.05 | 0 | 0 | 0 | 0 | 0 | 0 | 0 | 98.36 | 95.83
15S10 | 0.18 | 0.12 | 0.03 | 0 | 0.13 | 0.07 | 0 | 0 | 1.1 | 0.7 | 0.35 | 0.1 | 0 | 0 | 0 | 0 | 0 | 0 | 0 | 0 | 0 | 0 | 0 | 0 | 0 | 0 | 0 | 0 | 0 | 0 | 0 | 0 | 0 | 0 | 99.01 | 98.21
10S10 | 0.12 | 0 | 0.03 | 0 | 0.13 | 0.08 | 0 | 0 | 1.1 | 0.75 | 0.35 | 0.1 | 0 | 0 | 0 | 0 | 0 | 0 | 0 | 0 | 0 | 0 | 0 | 0 | 0 | 0 | 0 | 0 | 0 | 0 | 0 | 0 | 0 | 0 | 99.07 | 98.27
18S10 | 0.2 | 0.14 | 0.03 | 0 | 0.13 | 0.08 | 0 | 0 | 1.6 | 1.3 | 0.35 | 0.1 | 0 | 0 | 0 | 0 | 0 | 0 | 0 | 0 | 0 | 0 | 0 | 0 | 0 | 0 | 0 | 0 | 0 | 0 | 0 | 0 | 0 | 0 | 98.38 | 97.69
37S10 | 0.39 | 0.32 | 0.03 | 0 | 0.13 | 0.07 | 0 | 0 | 1.65 | 1.35 | 0.35 | 0.1 | 0 | 0 | 0 | 0 | 0 | 0 | 0 | 0 | 0 | 0 | 0 | 0 | 0 | 0 | 0 | 0 | 0 | 0 | 0 | 0 | 0 | 0 | 98.16 | 97.45
11SMn30 | 0.14 | 0 | 0.11 | 0 | 0.33 | 0.27 | 0 | 0 | 1.3 | 0.9 | 0.05 | 0 | 0 | 0 | 0 | 0 | 0 | 0 | 0 | 0 | 0 | 0 | 0 | 0 | 0 | 0 | 0 | 0 | 0 | 0 | 0 | 0 | 0 | 0 | 98.83 | 98.07
11SMnPb30 | 0.14 | 0 | 0.11 | 0 | 0.33 | 0.27 | 0 | 0 | 1.3 | 0.9 | 0.05 | 0 | 0 | 0 | 0 | 0 | 0 | 0 | 0 | 0 | 0 | 0 | 0 | 0 | 0 | 0 | 0 | 0 | 0 | 0 | 0 | 0 | 0 | 0 | 98.63 | 97.72
10S20 | 0.13 | 0.07 | 0.06 | 0 | 0.25 | 0.15 | 0 | 0 | 1.1 | 0.7 | 0.4 | 0 | 0 | 0 | 0 | 0 | 0 | 0 | 0 | 0 | 0 | 0 | 0 | 0 | 0 | 0 | 0 | 0 | 0 | 0 | 0 | 0 | 0 | 0 | 99.08 | 98.06
10SPb20 | 0.13 | 0.07 | 0.06 | 0 | 0.25 | 0.15 | 0 | 0 | 1.1 | 0.7 | 0.4 | 0 | 0 | 0 | 0 | 0 | 0 | 0 | 0 | 0 | 0 | 0 | 0 | 0 | 0 | 0 | 0 | 0 | 0 | 0 | 0 | 0 | 0 | 0 | 98.88 | 97.71
15SMn13 | 0.18 | 0.12 | 0.06 | 0 | 0.18 | 0.08 | 0 | 0 | 1.3 | 0.9 | 0.4 | 0 | 0 | 0 | 0 | 0 | 0 | 0 | 0 | 0 | 0 | 0 | 0 | 0 | 0 | 0 | 0 | 0 | 0 | 0 | 0 | 0 | 0 | 0 | 98.9 | 97.88
35S20 | 0.39 | 0.32 | 0.06 | 0 | 0.25 | 0.15 | 0 | 0 | 1.1 | 0.7 | 0.4 | 0 | 0 | 0 | 0 | 0 | 0 | 0 | 0 | 0 | 0 | 0 | 0 | 0 | 0 | 0 | 0 | 0 | 0 | 0 | 0 | 0 | 0 | 0 | 98.83 | 97.8
46S20 | 0.5 | 0.42 | 0.06 | 0 | 0.25 | 0.15 | 0 | 0 | 1.1 | 0.7 | 0.4 | 0 | 0 | 0 | 0 | 0 | 0 | 0 | 0 | 0 | 0 | 0 | 0 | 0 | 0 | 0 | 0 | 0 | 0 | 0 | 0 | 0 | 0 | 0 | 98.73 | 97.69
11SMn37 | 0.14 | 0 | 0.11 | 0 | 0.4 | 0.34 | 0 | 0 | 1.5 | 1 | 0.05 | 0 | 0 | 0 | 0 | 0 | 0 | 0 | 0 | 0 | 0 | 0 | 0 | 0 | 0 | 0 | 0 | 0 | 0 | 0 | 0 | 0 | 0 | 0 | 98.66 | 97.8
11SMnPb37 | 0.14 | 0 | 0.11 | 0 | 0.4 | 0.34 | 0 | 0 | 1.5 | 1 | 0.05 | 0 | 0 | 0 | 0 | 0 | 0 | 0 | 0 | 0 | 0 | 0 | 0 | 0 | 0 | 0 | 0 | 0 | 0 | 0 | 0 | 0 | 0 | 0 | 98.46 | 97.45
35SPb20 | 0.39 | 0.32 | 0.06 | 0 | 0.25 | 0.15 | 0 | 0 | 1.1 | 0.7 | 0.4 | 0 | 0 | 0 | 0 | 0 | 0 | 0 | 0 | 0 | 0 | 0 | 0 | 0 | 0 | 0 | 0 | 0 | 0 | 0 | 0 | 0 | 0 | 0 | 98.68 | 97.45
46SPb20 | 0.5 | 0.42 | 0.06 | 0 | 0.25 | 0.15 | 0 | 0 | 1.1 | 0.7 | 0.4 | 0 | 0 | 0 | 0 | 0 | 0 | 0 | 0 | 0 | 0 | 0 | 0 | 0 | 0 | 0 | 0 | 0 | 0 | 0 | 0 | 0 | 0 | 0 | 98.58 | 97.34
38SMn28 | 0.4 | 0.35 | 0.06 | 0 | 0.33 | 0.24 | 0 | 0 | 1.5 | 1.2 | 0.4 | 0 | 0 | 0 | 0 | 0 | 0 | 0 | 0 | 0 | 0 | 0 | 0 | 0 | 0 | 0 | 0 | 0 | 0 | 0 | 0 | 0 | 0 | 0 | 98.21 | 97.31
38SMnPb28 | 0.4 | 0.35 | 0.06 | 0 | 0.33 | 0.24 | 0 | 0 | 1.5 | 1.2 | 0.4 | 0 | 0 | 0 | 0 | 0 | 0 | 0 | 0 | 0 | 0 | 0 | 0 | 0 | 0 | 0 | 0 | 0 | 0 | 0 | 0 | 0 | 0 | 0 | 98.06 | 96.96
44SMn28 | 0.48 | 0.4 | 0.06 | 0 | 0.33 | 0.24 | 0 | 0 | 1.7 | 1.3 | 0.4 | 0 | 0 | 0 | 0 | 0 | 0 | 0 | 0 | 0 | 0 | 0 | 0 | 0 | 0 | 0 | 0 | 0 | 0 | 0 | 0 | 0 | 0 | 0 | 98.06 | 97.03
44SMnPb28 | 0.48 | 0.4 | 0.06 | 0 | 0.33 | 0.24 | 0 | 0 | 1.7 | 1.3 | 0.4 | 0 | 0 | 0 | 0 | 0 | 0 | 0 | 0 | 0 | 0 | 0 | 0 | 0 | 0 | 0 | 0 | 0 | 0 | 0 | 0 | 0 | 0 | 0 | 97.91 | 96.68
36SMn14 | 0.39 | 0.32 | 0.06 | 0 | 0.18 | 0.1 | 0 | 0 | 1.7 | 1.3 | 0.4 | 0 | 0 | 0 | 0 | 0 | 0 | 0 | 0 | 0 | 0 | 0 | 0 | 0 | 0 | 0 | 0 | 0 | 0 | 0 | 0 | 0 | 0 | 0 | 98.28 | 97.27
36SMnPb14 | 0.39 | 0.32 | 0.06 | 0 | 0.18 | 0.1 | 0 | 0 | 1.7 | 1.3 | 0.4 | 0 | 0 | 0 | 0 | 0 | 0 | 0 | 0 | 0 | 0 | 0 | 0 | 0 | 0 | 0 | 0 | 0 | 0 | 0 | 0 | 0 | 0 | 0 | 98.13 | 96.92
DX57D | 0.12 | 0 | 0.1 | 0 | 0.045 | 0 | 0 | 0 | 0.6 | 0 | 0.5 | 0 | 0 | 0 | 0 | 0 | 0 | 0 | 0 | 0 | 0 | 0 | 0 | 0 | 0 | 0 | 0.3 | 0 | 0 | 0 | 0 | 0 | 0 | 0 | 100 | 98.335
DC06EK | 0.02 | 0 | 0 | 0 | 0 | 0 | 0 | 0 | 0 | 0 | 0 | 0 | 0 | 0 | 0 | 0 | 0 | 0 | 0 | 0 | 0 | 0 | 0 | 0 | 0 | 0 | 0.3 | 0 | 0 | 0 | 0 | 0 | 0 | 0 | 100 | 99.68
DC06ED | 0.02 | 0 | 0 | 0 | 0 | 0 | 0 | 0 | 0 | 0 | 0 | 0 | 0 | 0 | 0 | 0 | 0 | 0 | 0 | 0 | 0 | 0 | 0 | 0 | 0 | 0 | 0.3 | 0 | 0 | 0 | 0 | 0 | 0 | 0 | 100 | 99.68
DC06 | 0.02 | 0 | 0.02 | 0 | 0.02 | 0 | 0 | 0 | 0.25 | 0 | 0 | 0 | 0 | 0 | 0 | 0 | 0 | 0 | 0 | 0 | 0 | 0 | 0 | 0 | 0 | 0 | 0.3 | 0 | 0 | 0 | 0 | 0 | 0 | 0 | 100 | 99.39
DC07 | 0.01 | 0 | 0.02 | 0 | 0.02 | 0 | 0 | 0 | 0.2 | 0 | 0 | 0 | 0 | 0 | 0 | 0 | 0 | 0 | 0 | 0 | 0 | 0 | 0 | 0 | 0 | 0 | 0.2 | 0 | 0 | 0 | 0 | 0 | 0 | 0 | 100 | 99.55
HX160YD | 0.01 | 0 | 0.06 | 0 | 0.025 | 0 | 0 | 0 | 0.7 | 0 | 0.15 | 0 | 0 | 0 | 0 | 0 | 0 | 0 | 0.1 | 0 | 0 | 0 | 0 | 0 | 0.09 | 0 | 0.12 | 0 | 0 | 0 | 0 | 0 | 0 | 0 | 100 | 98.745
HX180BD | 0.1 | 0 | 0.06 | 0 | 0.025 | 0 | 0 | 0 | 0.7 | 0 | 0.5 | 0 | 0 | 0 | 0 | 0 | 0 | 0 | 0 | 0 | 0 | 0 | 0 | 0 | 0.09 | 0 | 0.12 | 0 | 0 | 0 | 0 | 0 | 0 | 0 | 100 | 98.405
HX220BD | 0.1 | 0 | 0.08 | 0 | 0.025 | 0 | 0 | 0 | 0.7 | 0 | 0.5 | 0 | 0 | 0 | 0 | 0 | 0 | 0 | 0.1 | 0 | 0 | 0 | 0 | 0 | 0.09 | 0 | 0.12 | 0 | 0 | 0 | 0 | 0 | 0 | 0 | 100 | 98.285
E355K2 | 0.2 | 0 | 0.035 | 0 | 0.03 | 0 | 0.015 | 0 | 1.65 | 0.9 | 0.5 | 0 | 0.5 | 0 | 0.3 | 0 | 0.1 | 0 | 0 | 0 | 0.35 | 0 | 0.12 | 0 | 0.05 | 0 | 0.03 | 0 | 0 | 0 | 0 | 0 | 0 | 0 | 99.1 | 96.12
HX180YD | 0.01 | 0 | 0.06 | 0 | 0.025 | 0 | 0 | 0 | 0.7 | 0 | 0.2 | 0 | 0 | 0 | 0 | 0 | 0 | 0 | 0 | 0 | 0 | 0 | 0 | 0 | 0.09 | 0 | 0.12 | 0 | 0 | 0 | 0 | 0 | 0 | 0 | 100 | 98.795
HC180Y | 0.01 | 0 | 0.06 | 0 | 0.025 | 0 | 0 | 0 | 0.7 | 0 | 0.3 | 0 | 0 | 0 | 0 | 0 | 0 | 0 | 0 | 0 | 0 | 0 | 0 | 0 | 0 | 0 | 0.12 | 0 | 0 | 0 | 0 | 0 | 0 | 0 | 100 | 98.785
HX220YD | 0.01 | 0 | 0.08 | 0 | 0.025 | 0 | 0 | 0 | 0.9 | 0 | 0.2 | 0 | 0 | 0 | 0 | 0 | 0 | 0 | 0.1 | 0 | 0 | 0 | 0 | 0 | 0.09 | 0 | 0.12 | 0 | 0 | 0 | 0 | 0 | 0 | 0 | 100 | 98.475
HX260BD | 0.1 | 0 | 0.1 | 0 | 0.025 | 0 | 0 | 0 | 0.8 | 0 | 0.5 | 0 | 0 | 0 | 0 | 0 | 0 | 0 | 0 | 0 | 0 | 0 | 0 | 0 | 0.09 | 0 | 0.12 | 0 | 0 | 0 | 0 | 0 | 0 | 0 | 100 | 98.265
HC220Y | 0.01 | 0 | 0.08 | 0 | 0.025 | 0 | 0 | 0 | 0.9 | 0 | 0.3 | 0 | 0 | 0 | 0 | 0 | 0 | 0 | 0 | 0 | 0 | 0 | 0 | 0 | 0 | 0 | 0.12 | 0 | 0 | 0 | 0 | 0 | 0 | 0 | 100 | 98.565
HX260YD | 0.01 | 0 | 0.1 | 0 | 0.025 | 0 | 0 | 0 | 1.3 | 0 | 0.25 | 0 | 0 | 0 | 0 | 0 | 0 | 0 | 0.1 | 0 | 0 | 0 | 0 | 0 | 0.09 | 0 | 0.12 | 0 | 0 | 0 | 0 | 0 | 0 | 0 | 100 | 98.005
HX300YD | 0.015 | 0 | 0.1 | 0 | 0.025 | 0 | 0 | 0 | 1.6 | 0 | 0.3 | 0 | 0 | 0 | 0 | 0 | 0 | 0 | 0.1 | 0 | 0 | 0 | 0 | 0 | 0.09 | 0 | 0.12 | 0 | 0 | 0 | 0 | 0 | 0 | 0 | 100 | 97.65
HC260Y | 0.01 | 0 | 0.1 | 0 | 0.025 | 0 | 0 | 0 | 1.6 | 0 | 0.3 | 0 | 0 | 0 | 0 | 0 | 0 | 0 | 0 | 0 | 0 | 0 | 0 | 0 | 0 | 0 | 0.12 | 0 | 0 | 0 | 0 | 0 | 0 | 0 | 100 | 97.845
HX260LAD | 0.11 | 0 | 0.03 | 0 | 0.025 | 0 | 0 | 0 | 0.6 | 0 | 0.5 | 0 | 0 | 0 | 0 | 0 | 0 | 0 | 0 | 0 | 0 | 0 | 0 | 0 | 0.09 | 0 | 0.12 | 0 | 0 | 0 | 0 | 0 | 0 | 0 | 100 | 98.525
HX300BD | 0.11 | 0 | 0.12 | 0 | 0.025 | 0 | 0 | 0 | 0.8 | 0 | 0.5 | 0 | 0 | 0 | 0 | 0 | 0 | 0 | 0.1 | 0 | 0 | 0 | 0 | 0 | 0.09 | 0 | 0.12 | 0 | 0 | 0 | 0 | 0 | 0 | 0 | 100 | 98.135
HX300LAD | 0.11 | 0 | 0.03 | 0 | 0.025 | 0 | 0 | 0 | 1 | 0 | 0.5 | 0 | 0 | 0 | 0 | 0 | 0 | 0 | 0.1 | 0 | 0 | 0 | 0 | 0 | 0.09 | 0 | 0.12 | 0 | 0 | 0 | 0 | 0 | 0 | 0 | 100 | 98.025
HX340LAD | 0.11 | 0 | 0.03 | 0 | 0.025 | 0 | 0 | 0 | 1 | 0 | 0.5 | 0 | 0 | 0 | 0 | 0 | 0 | 0 | 0 | 0 | 0 | 0 | 0 | 0 | 0.09 | 0 | 0.15 | 0 | 0 | 0 | 0 | 0 | 0 | 0 | 100 | 98.095
HX380LAD | 0.11 | 0 | 0.03 | 0 | 0.025 | 0 | 0 | 0 | 1.4 | 0 | 0.5 | 0 | 0 | 0 | 0 | 0 | 0 | 0 | 0 | 0 | 0 | 0 | 0 | 0 | 0.09 | 0 | 0.15 | 0 | 0 | 0 | 0 | 0 | 0 | 0 | 100 | 97.695
HX420LAD | 0.11 | 0 | 0.03 | 0 | 0.025 | 0 | 0 | 0 | 1.4 | 0 | 0.5 | 0 | 0 | 0 | 0 | 0 | 0 | 0 | 0 | 0 | 0 | 0 | 0 | 0 | 0.09 | 0 | 0.15 | 0 | 0 | 0 | 0 | 0 | 0 | 0 | 100 | 97.695
HDT580X | 0.17 | 0 | 0.08 | 0 | 0.015 | 0 | 0 | 0 | 2.2 | 0 | 0.8 | 0 | 0 | 0 | 0 | 0 | 0 | 0 | 2 | 0 | 0 | 0 | 0.2 | 0 | 0 | 0 | 0 | 0 | 0.005 | 0 | 0 | 0 | 0 | 0 | 100 | 94.53
HCT450X | 0.14 | 0 | 0.08 | 0 | 0.015 | 0 | 0 | 0 | 2 | 0 | 0.8 | 0 | 0 | 0 | 0 | 0 | 0 | 0 | 2 | 0 | 0 | 0 | 0.2 | 0 | 0 | 0 | 0 | 0 | 0.005 | 0 | 0 | 0 | 0 | 0 | 100 | 94.76
HCT500X | 0.14 | 0 | 0.08 | 0 | 0.015 | 0 | 0 | 0 | 2 | 0 | 0.8 | 0 | 0 | 0 | 0 | 0 | 0 | 0 | 2 | 0 | 0 | 0 | 0.2 | 0 | 0 | 0 | 0 | 0 | 0.005 | 0 | 0 | 0 | 0 | 0 | 100 | 94.76
HCT600X | 0.17 | 0 | 0.08 | 0 | 0.015 | 0 | 0 | 0 | 2.2 | 0 | 0.8 | 0 | 0 | 0 | 0 | 0 | 0 | 0 | 2 | 0 | 0 | 0 | 0.2 | 0 | 0 | 0 | 0 | 0 | 0.005 | 0 | 0 | 0 | 0 | 0 | 100 | 94.53
HCT780X | 0.18 | 0 | 0.08 | 0 | 0.015 | 0 | 0 | 0 | 2.5 | 0 | 0.8 | 0 | 0 | 0 | 0 | 0 | 0 | 0 | 2 | 0 | 0 | 0 | 0.2 | 0 | 0 | 0 | 0 | 0 | 0.005 | 0 | 0 | 0 | 0 | 0 | 100 | 94.22
HCT980X | 0.23 | 0 | 0.08 | 0 | 0.015 | 0 | 0 | 0 | 2.5 | 0 | 0.8 | 0 | 0 | 0 | 0 | 0 | 0 | 0 | 2 | 0 | 0 | 0 | 0.2 | 0 | 0 | 0 | 0 | 0 | 0.005 | 0 | 0 | 0 | 0 | 0 | 100 | 94.17
HX340BD | 0.11 | 0 | 0.12 | 0 | 0.025 | 0 | 0 | 0 | 0.8 | 0 | 0.5 | 0 | 0 | 0 | 0 | 0 | 0 | 0 | 0.1 | 0 | 0 | 0 | 0 | 0 | 0.09 | 0 | 0.12 | 0 | 0 | 0 | 0 | 0 | 0 | 0 | 100 | 98.135
HCT690T | 0.32 | 0 | 0.12 | 0 | 0.015 | 0 | 0 | 0 | 2.5 | 0 | 2.2 | 0 | 0 | 0 | 0 | 0 | 0 | 0 | 2 | 0 | 0 | 0 | 0.2 | 0 | 0 | 0 | 0 | 0 | 0.005 | 0 | 0 | 0 | 0 | 0 | 100 | 92.64
HCT780T | 0.32 | 0 | 0.12 | 0 | 0.015 | 0 | 0 | 0 | 2.5 | 0 | 2.2 | 0 | 0 | 0 | 0 | 0 | 0 | 0 | 2 | 0 | 0 | 0 | 0.2 | 0 | 0 | 0 | 0 | 0 | 0.005 | 0 | 0 | 0 | 0 | 0 | 100 | 92.64
HCT600C | 0.18 | 0 | 0.08 | 0 | 0.015 | 0 | 0 | 0 | 2.2 | 0 | 0.8 | 0 | 0 | 0 | 0 | 0 | 0 | 0 | 2 | 0 | 0 | 0 | 0.2 | 0 | 0 | 0 | 0 | 0 | 0.005 | 0 | 0 | 0 | 0 | 0 | 100 | 94.52
HCT780C | 0.18 | 0 | 0.08 | 0 | 0.015 | 0 | 0 | 0 | 2.2 | 0 | 0.8 | 0 | 0 | 0 | 0 | 0 | 0 | 0 | 2 | 0 | 0 | 0 | 0.2 | 0 | 0 | 0 | 0 | 0 | 0.005 | 0 | 0 | 0 | 0 | 0 | 100 | 94.52
HCT980C | 0.23 | 0 | 0.08 | 0 | 0.015 | 0 | 0 | 0 | 2.2 | 0 | 0.8 | 0 | 0 | 0 | 0 | 0 | 0 | 0 | 2 | 0 | 0 | 0 | 0.22 | 0 | 0 | 0 | 0 | 0 | 0.005 | 0 | 0 | 0 | 0 | 0 | 100 | 94.45
HDT750C | 0.18 | 0 | 0.08 | 0 | 0.015 | 0 | 0 | 0 | 2.2 | 0 | 0.8 | 0 | 0 | 0 | 0 | 0 | 0 | 0 | 2 | 0 | 0 | 0 | 0.2 | 0 | 0 | 0 | 0 | 0 | 0.005 | 0 | 0 | 0 | 0 | 0 | 100 | 94.52
HDT780C | 0.18 | 0 | 0.08 | 0 | 0.015 | 0 | 0 | 0 | 2.2 | 0 | 0.8 | 0 | 0 | 0 | 0 | 0 | 0 | 0 | 2 | 0 | 0 | 0 | 0.2 | 0 | 0 | 0 | 0 | 0 | 0.005 | 0 | 0 | 0 | 0 | 0 | 100 | 94.52
HDT950C | 0.23 | 0 | 0.08 | 0 | 0.015 | 0 | 0 | 0 | 2.2 | 0 | 0.8 | 0 | 0 | 0 | 0 | 0 | 0 | 0 | 2 | 0 | 0 | 0 | 0.2 | 0 | 0 | 0 | 0 | 0 | 0.005 | 0 | 0 | 0 | 0 | 0 | 100 | 94.47
HDT560F | 0.18 | 0 | 0.025 | 0 | 0.01 | 0 | 0 | 0 | 1.8 | 0 | 0.5 | 0 | 0 | 0 | 0 | 0 | 0 | 0 | 0 | 0 | 0 | 0 | 0.15 | 0 | 0 | 0 | 0 | 0 | 0.005 | 0 | 0 | 0 | 0 | 0 | 100 | 97.33
HDT450F | 0.18 | 0 | 0.03 | 0 | 0.01 | 0 | 0 | 0 | 1.2 | 0 | 0.5 | 0 | 0 | 0 | 0 | 0 | 0 | 0 | 0 | 0 | 0 | 0 | 0.15 | 0 | 0 | 0 | 0 | 0 | 0.005 | 0 | 0 | 0 | 0 | 0 | 100 | 97.925
HDT1200M | 0.25 | 0 | 0.06 | 0 | 0.015 | 0 | 0 | 0 | 2 | 0 | 0.8 | 0 | 0 | 0 | 0 | 0 | 0 | 0 | 2 | 0 | 0 | 0 | 0.22 | 0 | 0 | 0 | 0 | 0 | 0.005 | 0 | 0 | 0 | 0 | 0 | 100 | 94.65
S260NC | 0.16 | 0 | 0.025 | 0 | 0.02 | 0 | 0 | 0 | 1.2 | 0 | 0.5 | 0 | 0 | 0 | 0 | 0 | 0 | 0 | 0 | 0 | 0 | 0 | 0.1 | 0 | 0.09 | 0 | 0.15 | 0 | 0 | 0 | 0 | 0 | 0 | 0 | 100 | 97.755
S315MC | 0.12 | 0 | 0.025 | 0 | 0.02 | 0 | 0 | 0 | 1.3 | 0 | 0.5 | 0 | 0 | 0 | 0 | 0 | 0 | 0 | 0 | 0 | 0 | 0 | 0.2 | 0 | 0.09 | 0 | 0.15 | 0 | 0 | 0 | 0 | 0 | 0 | 0 | 100 | 97.595
S315NC | 0.16 | 0 | 0.025 | 0 | 0.02 | 0 | 0 | 0 | 1.4 | 0 | 0.5 | 0 | 0 | 0 | 0 | 0 | 0 | 0 | 0 | 0 | 0 | 0 | 0.1 | 0 | 0.09 | 0 | 0.15 | 0 | 0 | 0 | 0 | 0 | 0 | 0 | 100 | 97.555
S355MC | 0.12 | 0 | 0.025 | 0 | 0.02 | 0 | 0 | 0 | 1.5 | 0 | 0.5 | 0 | 0 | 0 | 0 | 0 | 0 | 0 | 0 | 0 | 0 | 0 | 0.2 | 0 | 0.09 | 0 | 0.15 | 0 | 0 | 0 | 0 | 0 | 0 | 0 | 100 | 97.395
S355NC | 0.18 | 0 | 0.025 | 0 | 0.015 | 0 | 0 | 0 | 1.6 | 0 | 0.5 | 0 | 0 | 0 | 0 | 0 | 0 | 0 | 0 | 0 | 0 | 0 | 0.1 | 0 | 0.09 | 0 | 0.15 | 0 | 0 | 0 | 0 | 0 | 0 | 0 | 100 | 97.34
S420MC | 0.12 | 0 | 0.025 | 0 | 0.015 | 0 | 0 | 0 | 1.6 | 0 | 0.5 | 0 | 0 | 0 | 0 | 0 | 0 | 0 | 0 | 0 | 0 | 0 | 0.2 | 0 | 0.09 | 0 | 0.15 | 0 | 0 | 0 | 0 | 0 | 0 | 0 | 100 | 97.3
S420NC | 0.2 | 0 | 0.025 | 0 | 0.015 | 0 | 0 | 0 | 1.6 | 0 | 0.5 | 0 | 0 | 0 | 0 | 0 | 0 | 0 | 0 | 0 | 0 | 0 | 0.1 | 0 | 0.09 | 0 | 0.15 | 0 | 0 | 0 | 0 | 0 | 0 | 0 | 100 | 97.32
S460MC | 0.12 | 0 | 0.025 | 0 | 0.015 | 0 | 0 | 0 | 1.6 | 0 | 0.5 | 0 | 0 | 0 | 0 | 0 | 0 | 0 | 0 | 0 | 0 | 0 | 0.2 | 0 | 0.09 | 0 | 0.15 | 0 | 0 | 0 | 0 | 0 | 0 | 0 | 100 | 97.3
S500MC | 0.12 | 0 | 0.025 | 0 | 0.015 | 0 | 0 | 0 | 1.7 | 0 | 0.5 | 0 | 0 | 0 | 0 | 0 | 0 | 0 | 0 | 0 | 0 | 0 | 0.2 | 0 | 0.09 | 0 | 0.15 | 0 | 0 | 0 | 0 | 0 | 0 | 0 | 100 | 97.2
S550MC | 0.12 | 0 | 0.025 | 0 | 0.015 | 0 | 0 | 0 | 1.8 | 0 | 0.5 | 0 | 0 | 0 | 0 | 0 | 0 | 0 | 0 | 0 | 0 | 0 | 0.2 | 0 | 0.09 | 0 | 0.15 | 0 | 0 | 0 | 0 | 0 | 0 | 0 | 100 | 97.1
HX460LAD | 0.15 | 0 | 0.03 | 0 | 0.025 | 0 | 0 | 0 | 1.7 | 0 | 0.5 | 0 | 0 | 0 | 0 | 0 | 0 | 0 | 0 | 0 | 0 | 0 | 0 | 0 | 0.09 | 0 | 0.15 | 0 | 0 | 0 | 0 | 0 | 0 | 0 | 100 | 97.355
HX500LAD | 0.15 | 0 | 0.03 | 0 | 0.025 | 0 | 0 | 0 | 1.7 | 0 | 0.5 | 0 | 0 | 0 | 0 | 0 | 0 | 0 | 0 | 0 | 0 | 0 | 0 | 0 | 0.09 | 0 | 0.15 | 0 | 0 | 0 | 0 | 0 | 0 | 0 | 100 | 97.355
C35RC | 0.39 | 0.32 | 0.025 | 0 | 0.035 | 0.02 | 0 | 0 | 0.8 | 0.5 | 0.3 | 0 | 0 | 0 | 0 | 0 | 0 | 0 | 0 | 0 | 0.25 | 0 | 0 | 0 | 0 | 0 | 0 | 0 | 0 | 0 | 0 | 0 | 0 | 0 | 99.16 | 98.2
C45RC | 0.5 | 0.42 | 0.025 | 0 | 0.035 | 0.02 | 0 | 0 | 0.8 | 0.5 | 0.3 | 0 | 0 | 0 | 0 | 0 | 0 | 0 | 0 | 0 | 0.25 | 0 | 0 | 0 | 0 | 0 | 0 | 0 | 0 | 0 | 0 | 0 | 0 | 0 | 99.06 | 98.09
P275SL | 0.16 | 0 | 0.025 | 0 | 0.02 | 0 | 0 | 0 | 1.5 | 0.5 | 0.4 | 0 | 0 | 0 | 0 | 0 | 0 | 0 | 0.02 | 0 | 0 | 0 | 0 | 0 | 0 | 0 | 0 | 0 | 0 | 0 | 0 | 0 | 0 | 0 | 99.5 | 97.875
P275NL2 | 0.16 | 0 | 0.02 | 0 | 0.01 | 0 | 0.012 | 0 | 1.5 | 0.8 | 0.4 | 0 | 0.5 | 0 | 0.3 | 0 | 0.08 | 0 | 0.02 | 0 | 0.3 | 0 | 0.05 | 0 | 0.05 | 0 | 0.03 | 0 | 0 | 0 | 0 | 0 | 0 | 0 | 99.2 | 96.568
P355NL2 | 0.18 | 0 | 0.02 | 0 | 0.01 | 0 | 0.012 | 0 | 1.7 | 1.1 | 0.5 | 0 | 0.5 | 0 | 0.3 | 0 | 0.08 | 0 | 0.02 | 0 | 0.3 | 0 | 0.1 | 0 | 0.05 | 0 | 0.03 | 0 | 0 | 0 | 0 | 0 | 0 | 0 | 98.9 | 96.198
C3D2 | 0.05 | 0 | 0.02 | 0 | 0.025 | 0 | 0.007 | 0 | 0.5 | 0.3 | 0.3 | 0 | 0.1 | 0 | 0.1 | 0 | 0.05 | 0 | 0.01 | 0 | 0.15 | 0 | 0 | 0 | 0 | 0 | 0 | 0 | 0 | 0 | 0 | 0 | 0 | 0 | 99.7 | 98.688
C5D2 | 0.07 | 0 | 0.02 | 0 | 0.025 | 0 | 0.007 | 0 | 0.5 | 0.3 | 0.3 | 0 | 0.1 | 0 | 0.1 | 0 | 0.05 | 0 | 0.01 | 0 | 0.15 | 0 | 0 | 0 | 0 | 0 | 0 | 0 | 0 | 0 | 0 | 0 | 0 | 0 | 99.7 | 98.668
C8D2 | 0.1 | 0.06 | 0.02 | 0 | 0.025 | 0 | 0.007 | 0 | 0.5 | 0.3 | 0.3 | 0 | 0.1 | 0 | 0.1 | 0 | 0.05 | 0 | 0.01 | 0 | 0.15 | 0 | 0 | 0 | 0 | 0 | 0 | 0 | 0 | 0 | 0 | 0 | 0 | 0 | 99.64 | 98.638
C10D2 | 0.12 | 0.08 | 0.02 | 0 | 0.025 | 0 | 0.007 | 0 | 0.5 | 0.3 | 0.3 | 0 | 0.1 | 0 | 0.1 | 0 | 0.05 | 0 | 0.01 | 0 | 0.15 | 0 | 0 | 0 | 0 | 0 | 0 | 0 | 0 | 0 | 0 | 0 | 0 | 0 | 99.62 | 98.618
G24Mn6 | 0.25 | 0.2 | 0.02 | 0 | 0.015 | 0 | 0 | 0 | 1.8 | 1.5 | 0.6 | 0 | 0 | 0 | 0 | 0 | 0 | 0 | 0 | 0 | 0 | 0 | 0 | 0 | 0 | 0 | 0 | 0 | 0 | 0 | 0 | 0 | 0 | 0 | 98.3 | 97.315
C10E | 0.13 | 0.07 | 0.035 | 0 | 0.035 | 0 | 0 | 0 | 0.6 | 0.3 | 0.4 | 0 | 0 | 0 | 0 | 0 | 0 | 0 | 0 | 0 | 0 | 0 | 0 | 0 | 0 | 0 | 0 | 0 | 0 | 0 | 0 | 0 | 0 | 0 | 99.63 | 98.8
C10E2C | 0.12 | 0.08 | 0.025 | 0 | 0.025 | 0 | 0 | 0 | 0.6 | 0.3 | 0.3 | 0 | 0 | 0 | 0 | 0 | 0 | 0 | 0 | 0 | 0.25 | 0 | 0 | 0 | 0 | 0 | 0 | 0 | 0 | 0 | 0 | 0 | 0 | 0 | 99.62 | 98.68
C12D2 | 0.14 | 0.1 | 0.02 | 0 | 0.025 | 0 | 0.007 | 0 | 0.5 | 0.3 | 0.3 | 0 | 0.1 | 0 | 0.1 | 0 | 0.05 | 0 | 0.01 | 0 | 0.15 | 0 | 0 | 0 | 0 | 0 | 0 | 0 | 0 | 0 | 0 | 0 | 0 | 0 | 99.6 | 98.598
C15D2 | 0.17 | 0.13 | 0.02 | 0 | 0.025 | 0 | 0.007 | 0 | 0.5 | 0.3 | 0.3 | 0 | 0.1 | 0 | 0.1 | 0 | 0.05 | 0 | 0.01 | 0 | 0.15 | 0 | 0 | 0 | 0 | 0 | 0 | 0 | 0 | 0 | 0 | 0 | 0 | 0 | 99.57 | 98.568
38Mn6 | 0.42 | 0.34 | 0.035 | 0 | 0.035 | 0 | 0 | 0 | 1.65 | 1.4 | 0.45 | 0.15 | 0.4 | 0 | 0.4 | 0 | 0.1 | 0 | 0 | 0 | 0 | 0 | 0 | 0 | 0 | 0 | 0 | 0 | 0 | 0 | 0 | 0 | 0 | 0 | 98.11 | 96.51
C18D2 | 0.2 | 0.16 | 0.02 | 0 | 0.025 | 0 | 0.007 | 0 | 0.5 | 0.3 | 0.3 | 0 | 0.1 | 0 | 0.1 | 0 | 0.05 | 0 | 0.01 | 0 | 0.15 | 0 | 0 | 0 | 0 | 0 | 0 | 0 | 0 | 0 | 0 | 0 | 0 | 0 | 99.54 | 98.538
G17Mn5 | 0.2 | 0.15 | 0.02 | 0 | 0.02 | 0 | 0 | 0 | 1.6 | 1 | 0.6 | 0 | 0.4 | 0 | 0.3 | 0 | 0.12 | 0 | 0 | 0 | 0.3 | 0 | 0.03 | 0 | 0 | 0 | 0 | 0 | 0 | 0 | 0 | 0 | 0 | 0 | 98.85 | 96.41
C15E2C | 0.17 | 0.13 | 0.025 | 0 | 0.025 | 0 | 0 | 0 | 0.6 | 0.3 | 0.3 | 0 | 0 | 0 | 0 | 0 | 0 | 0 | 0 | 0 | 0.25 | 0 | 0 | 0 | 0 | 0 | 0 | 0 | 0 | 0 | 0 | 0 | 0 | 0 | 99.57 | 98.63
20Mn5 | 0.23 | 0.17 | 0.035 | 0 | 0.035 | 0 | 0 | 0 | 1.5 | 1 | 0.4 | 0 | 0.4 | 0 | 0.4 | 0 | 0.1 | 0 | 0 | 0 | 0 | 0 | 0 | 0 | 0 | 0 | 0 | 0 | 0 | 0 | 0 | 0 | 0 | 0 | 98.83 | 96.9
C20D2 | 0.23 | 0.18 | 0.02 | 0 | 0.025 | 0 | 0.007 | 0 | 0.5 | 0.3 | 0.3 | 0 | 0.1 | 0 | 0.1 | 0 | 0.05 | 0 | 0.01 | 0 | 0.15 | 0 | 0 | 0 | 0 | 0 | 0 | 0 | 0 | 0 | 0 | 0 | 0 | 0 | 99.52 | 98.508
C26D2 | 0.29 | 0.24 | 0.02 | 0 | 0.025 | 0 | 0.007 | 0 | 0.7 | 0.5 | 0.3 | 0.1 | 0.1 | 0 | 0.1 | 0 | 0.03 | 0 | 0.01 | 0 | 0.15 | 0 | 0 | 0 | 0 | 0 | 0 | 0 | 0 | 0 | 0 | 0 | 0 | 0 | 99.16 | 98.268
C15R | 0.18 | 0.12 | 0.035 | 0 | 0.04 | 0.02 | 0 | 0 | 0.6 | 0.3 | 0.4 | 0 | 0 | 0 | 0 | 0 | 0 | 0 | 0 | 0 | 0 | 0 | 0 | 0 | 0 | 0 | 0 | 0 | 0 | 0 | 0 | 0 | 0 | 0 | 99.56 | 98.745
C15E | 0.18 | 0.12 | 0.035 | 0 | 0.035 | 0 | 0 | 0 | 0.6 | 0.3 | 0.4 | 0 | 0 | 0 | 0 | 0 | 0 | 0 | 0 | 0 | 0 | 0 | 0 | 0 | 0 | 0 | 0 | 0 | 0 | 0 | 0 | 0 | 0 | 0 | 99.58 | 98.75
C32D2 | 0.34 | 0.3 | 0.02 | 0 | 0.025 | 0 | 0.007 | 0 | 0.7 | 0.5 | 0.3 | 0.1 | 0.1 | 0 | 0.1 | 0 | 0.03 | 0 | 0.01 | 0 | 0.15 | 0 | 0 | 0 | 0 | 0 | 0 | 0 | 0 | 0 | 0 | 0 | 0 | 0 | 99.1 | 98.218
C36D2 | 0.38 | 0.34 | 0.02 | 0 | 0.025 | 0 | 0.007 | 0 | 0.7 | 0.5 | 0.3 | 0.1 | 0.1 | 0 | 0.1 | 0 | 0.03 | 0 | 0.01 | 0 | 0.15 | 0 | 0 | 0 | 0 | 0 | 0 | 0 | 0 | 0 | 0 | 0 | 0 | 0 | 99.06 | 98.178
C17E2C | 0.19 | 0.15 | 0.025 | 0 | 0.025 | 0 | 0 | 0 | 0.9 | 0.6 | 0.3 | 0 | 0 | 0 | 0 | 0 | 0 | 0 | 0 | 0 | 0.25 | 0 | 0 | 0 | 0 | 0 | 0 | 0 | 0 | 0 | 0 | 0 | 0 | 0 | 99.25 | 98.31
C16E | 0.18 | 0.12 | 0.035 | 0 | 0.035 | 0 | 0 | 0 | 0.9 | 0.6 | 0.4 | 0 | 0 | 0 | 0 | 0 | 0 | 0 | 0 | 0 | 0 | 0 | 0 | 0 | 0 | 0 | 0 | 0 | 0 | 0 | 0 | 0 | 0 | 0 | 99.28 | 98.45
C22R | 0.24 | 0.17 | 0.03 | 0 | 0.04 | 0.02 | 0 | 0 | 0.7 | 0.4 | 0.4 | 0 | 0.4 | 0 | 0.4 | 0 | 0.1 | 0 | 0 | 0 | 0 | 0 | 0 | 0 | 0 | 0 | 0 | 0 | 0 | 0 | 0 | 0 | 0 | 0 | 99.41 | 97.69
C38D2 | 0.4 | 0.36 | 0.02 | 0 | 0.025 | 0 | 0.007 | 0 | 0.7 | 0.5 | 0.3 | 0.1 | 0.1 | 0 | 0.1 | 0 | 0.03 | 0 | 0.01 | 0 | 0.15 | 0 | 0 | 0 | 0 | 0 | 0 | 0 | 0 | 0 | 0 | 0 | 0 | 0 | 99.04 | 98.158
C22E | 0.24 | 0.17 | 0.03 | 0 | 0.035 | 0 | 0 | 0 | 0.7 | 0.4 | 0.4 | 0 | 0.4 | 0 | 0.4 | 0 | 0.1 | 0 | 0 | 0 | 0 | 0 | 0 | 0 | 0 | 0 | 0 | 0 | 0 | 0 | 0 | 0 | 0 | 0 | 99.43 | 97.695
C20E2C | 0.22 | 0.18 | 0.025 | 0 | 0.025 | 0 | 0 | 0 | 0.6 | 0.3 | 0.3 | 0 | 0 | 0 | 0 | 0 | 0 | 0 | 0 | 0 | 0.25 | 0 | 0 | 0 | 0 | 0 | 0 | 0 | 0 | 0 | 0 | 0 | 0 | 0 | 99.52 | 98.58
C40D2 | 0.42 | 0.38 | 0.02 | 0 | 0.025 | 0 | 0.007 | 0 | 0.7 | 0.5 | 0.3 | 0.1 | 0.1 | 0 | 0.1 | 0 | 0.03 | 0 | 0.01 | 0 | 0.15 | 0 | 0 | 0 | 0 | 0 | 0 | 0 | 0 | 0 | 0 | 0 | 0 | 0 | 99.02 | 98.138
C42D2 | 0.44 | 0.4 | 0.02 | 0 | 0.025 | 0 | 0.007 | 0 | 0.7 | 0.5 | 0.3 | 0.1 | 0.1 | 0 | 0.1 | 0 | 0.03 | 0 | 0.01 | 0 | 0.15 | 0 | 0 | 0 | 0 | 0 | 0 | 0 | 0 | 0 | 0 | 0 | 0 | 0 | 99 | 98.118
C25E | 0.29 | 0.22 | 0.035 | 0 | 0.035 | 0 | 0 | 0 | 0.7 | 0.4 | 0.4 | 0 | 0.4 | 0 | 0.4 | 0 | 0.1 | 0 | 0 | 0 | 0 | 0 | 0 | 0 | 0 | 0 | 0 | 0 | 0 | 0 | 0 | 0 | 0 | 0 | 99.38 | 97.64
26Mn5 | 0.3 | 0.2 | 0.03 | 0 | 0.035 | 0 | 0 | 0 | 1.5 | 1.2 | 0.4 | 0 | 0 | 0 | 0 | 0 | 0 | 0 | 0 | 0 | 0 | 0 | 0 | 0 | 0 | 0 | 0 | 0 | 0 | 0 | 0 | 0 | 0 | 0 | 98.6 | 97.735
C46D2 | 0.48 | 0.44 | 0.02 | 0 | 0.025 | 0 | 0.007 | 0 | 0.7 | 0.5 | 0.3 | 0.1 | 0.1 | 0 | 0.1 | 0 | 0.03 | 0 | 0.01 | 0 | 0.15 | 0 | 0 | 0 | 0 | 0 | 0 | 0 | 0 | 0 | 0 | 0 | 0 | 0 | 98.96 | 98.078
C48D2 | 0.59 | 0.46 | 0.02 | 0 | 0.025 | 0 | 0.007 | 0 | 0.7 | 0.5 | 0.3 | 0.1 | 0.1 | 0 | 0.1 | 0 | 0.03 | 0 | 0.01 | 0 | 0.15 | 0 | 0 | 0 | 0 | 0 | 0 | 0 | 0 | 0 | 0 | 0 | 0 | 0 | 98.94 | 97.968
G28Mn6 | 0.32 | 0.25 | 0.035 | 0 | 0.03 | 0 | 0 | 0 | 1.8 | 1.2 | 0.6 | 0 | 0 | 0 | 0 | 0 | 0 | 0 | 0 | 0 | 0 | 0 | 0 | 0 | 0 | 0 | 0 | 0 | 0 | 0 | 0 | 0 | 0 | 0 | 98.55 | 97.215
28Mn6 | 0.32 | 0.25 | 0.03 | 0 | 0.035 | 0 | 0 | 0 | 1.65 | 1.3 | 0.4 | 0 | 0.4 | 0 | 0.4 | 0 | 0.1 | 0 | 0 | 0 | 0 | 0 | 0 | 0 | 0 | 0 | 0 | 0 | 0 | 0 | 0 | 0 | 0 | 0 | 98.45 | 96.665
C50D2 | 0.52 | 0.48 | 0.02 | 0 | 0.025 | 0 | 0.007 | 0 | 0.7 | 0.5 | 0.3 | 0.1 | 0.1 | 0 | 0.1 | 0 | 0.03 | 0 | 0.01 | 0 | 0.15 | 0 | 0 | 0 | 0 | 0 | 0 | 0 | 0 | 0 | 0 | 0 | 0 | 0 | 98.92 | 98.038
C35EC | 0.39 | 0.32 | 0.025 | 0 | 0.025 | 0 | 0 | 0 | 0.8 | 0.5 | 0.3 | 0 | 0 | 0 | 0 | 0 | 0 | 0 | 0 | 0 | 0.25 | 0 | 0 | 0 | 0 | 0 | 0 | 0 | 0 | 0 | 0 | 0 | 0 | 0 | 99.18 | 98.21
25Mn4 | 0.28 | 0.23 | 0.035 | 0 | 0.035 | 0 | 0 | 0 | 1.15 | 0.95 | 0.4 | 0 | 0.4 | 0 | 0.4 | 0 | 0.1 | 0 | 0 | 0 | 0 | 0 | 0 | 0 | 0 | 0 | 0 | 0 | 0 | 0 | 0 | 0 | 0 | 0 | 98.82 | 97.2
C30E | 0.34 | 0.27 | 0.035 | 0 | 0.035 | 0 | 0 | 0 | 0.8 | 0.5 | 0.4 | 0 | 0.4 | 0 | 0.4 | 0 | 0.1 | 0 | 0 | 0 | 0 | 0 | 0 | 0 | 0 | 0 | 0 | 0 | 0 | 0 | 0 | 0 | 0 | 0 | 99.23 | 97.49
C35R | 0.39 | 0.32 | 0.03 | 0 | 0.04 | 0.02 | 0 | 0 | 0.8 | 0.5 | 0.4 | 0 | 0.4 | 0 | 0.4 | 0 | 0.1 | 0 | 0 | 0 | 0 | 0 | 0 | 0 | 0 | 0 | 0 | 0 | 0 | 0 | 0 | 0 | 0 | 0 | 99.16 | 97.44
C35E | 0.39 | 0.32 | 0.03 | 0 | 0.035 | 0 | 0 | 0 | 0.8 | 0.5 | 0.4 | 0 | 0.4 | 0 | 0.4 | 0 | 0.1 | 0 | 0 | 0 | 0 | 0 | 0 | 0 | 0 | 0 | 0 | 0 | 0 | 0 | 0 | 0 | 0 | 0 | 99.18 | 97.445
S355G13 | 0.16 | 0 | 0.025 | 0 | 0.015 | 0 | 0.014 | 0 | 1.6 | 0 | 0.55 | 0.15 | 0.3 | 0 | 0.25 | 0 | 0.08 | 0 | 0.06 | 0 | 0.35 | 0 | 0.1 | 0 | 0.05 | 0 | 0.02 | 0 | 0 | 0 | 0 | 0 | 0 | 0 | 99.85 | 96.426
S355G14 | 0.18 | 0 | 0.025 | 0 | 0.01 | 0 | 0.014 | 0 | 1.6 | 0 | 0.55 | 0.15 | 0.3 | 0 | 0.25 | 0 | 0.08 | 0 | 0.06 | 0 | 0.35 | 0 | 0.1 | 0 | 0.05 | 0 | 0.02 | 0 | 0 | 0 | 0 | 0 | 0 | 0 | 99.85 | 96.411
C2D1 | 0.03 | 0 | 0.02 | 0 | 0.02 | 0 | 0.007 | 0 | 0.35 | 0.2 | 0.05 | 0 | 0.1 | 0 | 0.1 | 0 | 0.03 | 0 | 0.01 | 0 | 0.1 | 0 | 0 | 0 | 0 | 0 | 0 | 0 | 0 | 0 | 0 | 0 | 0 | 0 | 99.8 | 99.183
C40E | 0.44 | 0.37 | 0.03 | 0 | 0.035 | 0 | 0 | 0 | 0.8 | 0.5 | 0.4 | 0 | 0.4 | 0 | 0.4 | 0 | 0.1 | 0 | 0 | 0 | 0 | 0 | 0 | 0 | 0 | 0 | 0 | 0 | 0 | 0 | 0 | 0 | 0 | 0 | 99.13 | 97.395
C3D1 | 0.05 | 0 | 0.025 | 0 | 0.025 | 0 | 0 | 0 | 0.4 | 0.2 | 0.05 | 0 | 0.1 | 0 | 0.1 | 0 | 0.03 | 0 | 0.05 | 0 | 0.15 | 0 | 0 | 0 | 0 | 0 | 0 | 0 | 0 | 0 | 0 | 0 | 0 | 0 | 99.8 | 99.02
C4D1 | 0.06 | 0 | 0.025 | 0 | 0.025 | 0 | 0 | 0 | 0.45 | 0.2 | 0.1 | 0 | 0.15 | 0 | 0.15 | 0 | 0.03 | 0 | 0.05 | 0 | 0.15 | 0 | 0 | 0 | 0 | 0 | 0 | 0 | 0 | 0 | 0 | 0 | 0 | 0 | 99.8 | 98.81
C40R | 0.44 | 0.37 | 0.03 | 0 | 0.04 | 0.02 | 0 | 0 | 0.8 | 0.5 | 0.4 | 0 | 0.4 | 0 | 0.4 | 0 | 0.1 | 0 | 0 | 0 | 0 | 0 | 0 | 0 | 0 | 0 | 0 | 0 | 0 | 0 | 0 | 0 | 0 | 0 | 99.11 | 97.39
S355G15 | 0.18 | 0 | 0.025 | 0 | 0.007 | 0 | 0.014 | 0 | 1.6 | 0 | 0.55 | 0.15 | 0.3 | 0 | 0.25 | 0 | 0.08 | 0 | 0.06 | 0 | 0.35 | 0 | 0.1 | 0 | 0.05 | 0 | 0.02 | 0 | 0 | 0 | 0 | 0 | 0 | 0 | 99.85 | 96.414
C45E | 0.5 | 0.42 | 0.03 | 0 | 0.035 | 0 | 0 | 0 | 0.8 | 0.5 | 0.4 | 0 | 0.4 | 0 | 0.4 | 0 | 0.1 | 0 | 0 | 0 | 0 | 0 | 0 | 0 | 0 | 0 | 0 | 0 | 0 | 0 | 0 | 0 | 0 | 0 | 99.08 | 97.335
C45EC | 0.5 | 0.42 | 0.025 | 0 | 0.025 | 0 | 0 | 0 | 0.8 | 0.5 | 0.3 | 0 | 0 | 0 | 0 | 0 | 0 | 0 | 0 | 0 | 0.25 | 0 | 0 | 0 | 0 | 0 | 0 | 0 | 0 | 0 | 0 | 0 | 0 | 0 | 99.08 | 98.1
C45R | 0.5 | 0.42 | 0.03 | 0 | 0.04 | 0.02 | 0 | 0 | 0.8 | 0.5 | 0.4 | 0 | 0.4 | 0 | 0.4 | 0 | 0.1 | 0 | 0 | 0 | 0 | 0 | 0 | 0 | 0 | 0 | 0 | 0 | 0 | 0 | 0 | 0 | 0 | 0 | 99.06 | 97.33
C52D2 | 0.54 | 0.5 | 0.02 | 0 | 0.025 | 0 | 0.007 | 0 | 0.7 | 0.5 | 0.3 | 0.1 | 0.1 | 0 | 0.1 | 0 | 0.03 | 0 | 0.01 | 0 | 0.15 | 0 | 0 | 0 | 0 | 0 | 0 | 0 | 0 | 0 | 0 | 0 | 0 | 0 | 98.9 | 98.018
C55E | 0.6 | 0.52 | 0.03 | 0 | 0.035 | 0 | 0 | 0 | 0.9 | 0.6 | 0.4 | 0 | 0.4 | 0 | 0.4 | 0 | 0.1 | 0 | 0 | 0 | 0 | 0 | 0 | 0 | 0 | 0 | 0 | 0 | 0 | 0 | 0 | 0 | 0 | 0 | 98.88 | 97.135
C55S | 0.6 | 0.52 | 0.025 | 0 | 0.025 | 0 | 0 | 0 | 0.9 | 0.6 | 0.35 | 0.15 | 0.4 | 0 | 0.4 | 0 | 0.1 | 0 | 0 | 0 | 0 | 0 | 0 | 0 | 0 | 0 | 0 | 0 | 0 | 0 | 0 | 0 | 0 | 0 | 98.73 | 97.2
C50E | 0.55 | 0.47 | 0.03 | 0 | 0.035 | 0 | 0 | 0 | 0.9 | 0.6 | 0.4 | 0 | 0.4 | 0 | 0.4 | 0 | 0.1 | 0 | 0 | 0 | 0 | 0 | 0 | 0 | 0 | 0 | 0 | 0 | 0 | 0 | 0 | 0 | 0 | 0 | 98.93 | 97.185
C10R | 0.13 | 0.07 | 0.035 | 0 | 0.04 | 0.02 | 0 | 0 | 0.6 | 0.3 | 0.4 | 0 | 0 | 0 | 0 | 0 | 0 | 0 | 0 | 0 | 0 | 0 | 0 | 0 | 0 | 0 | 0 | 0 | 0 | 0 | 0 | 0 | 0 | 0 | 99.61 | 98.795
C16R | 0.18 | 0.12 | 0.035 | 0 | 0.04 | 0.02 | 0 | 0 | 0.9 | 0.6 | 0.4 | 0 | 0 | 0 | 0 | 0 | 0 | 0 | 0 | 0 | 0 | 0 | 0 | 0 | 0 | 0 | 0 | 0 | 0 | 0 | 0 | 0 | 0 | 0 | 99.26 | 98.445
C55R | 0.6 | 0.52 | 0.03 | 0 | 0.04 | 0.02 | 0 | 0 | 0.9 | 0.6 | 0.4 | 0 | 0.4 | 0 | 0.4 | 0 | 0.1 | 0 | 0 | 0 | 0 | 0 | 0 | 0 | 0 | 0 | 0 | 0 | 0 | 0 | 0 | 0 | 0 | 0 | 98.86 | 97.13
C60S | 0.65 | 0.57 | 0.025 | 0 | 0.025 | 0 | 0 | 0 | 0.9 | 0.6 | 0.35 | 0.15 | 0.4 | 0 | 0.4 | 0 | 0.1 | 0 | 0 | 0 | 0 | 0 | 0 | 0 | 0 | 0 | 0 | 0 | 0 | 0 | 0 | 0 | 0 | 0 | 98.68 | 97.15
C58D2 | 0.6 | 0.56 | 0.02 | 0 | 0.025 | 0 | 0.007 | 0 | 0.7 | 0.5 | 0.3 | 0.1 | 0.1 | 0 | 0.1 | 0 | 0.03 | 0 | 0.01 | 0 | 0.15 | 0 | 0 | 0 | 0 | 0 | 0 | 0 | 0 | 0 | 0 | 0 | 0 | 0 | 98.84 | 97.958
C90S | 0.95 | 0.85 | 0.025 | 0 | 0.025 | 0 | 0 | 0 | 0.7 | 0.4 | 0.35 | 0.15 | 0.4 | 0 | 0.4 | 0 | 0.1 | 0 | 0 | 0 | 0 | 0 | 0 | 0 | 0 | 0 | 0 | 0 | 0 | 0 | 0 | 0 | 0 | 0 | 98.6 | 97.05
C56D2 | 0.58 | 0.54 | 0.02 | 0 | 0.025 | 0 | 0.007 | 0 | 0.7 | 0.5 | 0.3 | 0.1 | 0.1 | 0 | 0.1 | 0 | 0.03 | 0 | 0.01 | 0 | 0.15 | 0 | 0 | 0 | 0 | 0 | 0 | 0 | 0 | 0 | 0 | 0 | 0 | 0 | 98.86 | 97.978
C60E | 0.65 | 0.57 | 0.03 | 0 | 0.035 | 0 | 0 | 0 | 0.9 | 0.6 | 0.4 | 0 | 0.4 | 0 | 0.4 | 0 | 0.1 | 0 | 0 | 0 | 0 | 0 | 0 | 0 | 0 | 0 | 0 | 0 | 0 | 0 | 0 | 0 | 0 | 0 | 98.83 | 97.085
C62D2 | 0.64 | 0.6 | 0.02 | 0 | 0.025 | 0 | 0.007 | 0 | 0.7 | 0.5 | 0.3 | 0.1 | 0.1 | 0 | 0.1 | 0 | 0.03 | 0 | 0.01 | 0 | 0.15 | 0 | 0 | 0 | 0 | 0 | 0 | 0 | 0 | 0 | 0 | 0 | 0 | 0 | 98.8 | 97.918
C60R | 0.65 | 0.57 | 0.03 | 0 | 0.04 | 0.02 | 0 | 0 | 0.9 | 0.6 | 0.4 | 0 | 0.4 | 0 | 0.4 | 0 | 0.1 | 0 | 0 | 0 | 0 | 0 | 0 | 0 | 0 | 0 | 0 | 0 | 0 | 0 | 0 | 0 | 0 | 0 | 98.81 | 97.08
C125S | 1.3 | 1.2 | 0.025 | 0 | 0.025 | 0 | 0 | 0 | 0.6 | 0.3 | 0.35 | 0.15 | 0.4 | 0 | 0.4 | 0 | 0.1 | 0 | 0 | 0 | 0 | 0 | 0 | 0 | 0 | 0 | 0 | 0 | 0 | 0 | 0 | 0 | 0 | 0 | 98.35 | 96.8
C60D2 | 0.62 | 0.58 | 0.02 | 0 | 0.025 | 0 | 0.007 | 0 | 0.7 | 0.5 | 0.3 | 0.1 | 0.1 | 0 | 0.1 | 0 | 0.03 | 0 | 0.01 | 0 | 0.15 | 0 | 0 | 0 | 0 | 0 | 0 | 0 | 0 | 0 | 0 | 0 | 0 | 0 | 98.82 | 97.938
C67S | 0.73 | 0.65 | 0.025 | 0 | 0.025 | 0 | 0 | 0 | 0.9 | 0.6 | 0.35 | 0.15 | 0.4 | 0 | 0.4 | 0 | 0.1 | 0 | 0 | 0 | 0 | 0 | 0 | 0 | 0 | 0 | 0 | 0 | 0 | 0 | 0 | 0 | 0 | 0 | 98.6 | 97.07
C68D2 | 0.7 | 0.66 | 0.02 | 0 | 0.025 | 0 | 0.007 | 0 | 0.7 | 0.5 | 0.3 | 0.1 | 0.1 | 0 | 0.1 | 0 | 0.03 | 0 | 0.01 | 0 | 0.15 | 0 | 0 | 0 | 0 | 0 | 0 | 0 | 0 | 0 | 0 | 0 | 0 | 0 | 98.74 | 97.858
C66D2 | 0.66 | 0.64 | 0.02 | 0 | 0.025 | 0 | 0.007 | 0 | 0.7 | 0.5 | 0.3 | 0.1 | 0.1 | 0 | 0.1 | 0 | 0.03 | 0 | 0.01 | 0 | 0.15 | 0 | 0 | 0 | 0 | 0 | 0 | 0 | 0 | 0 | 0 | 0 | 0 | 0 | 98.76 | 97.898
C50R | 0.55 | 0.47 | 0.03 | 0 | 0.04 | 0.02 | 0 | 0 | 0.9 | 0.6 | 0.4 | 0 | 0.4 | 0 | 0.4 | 0 | 0.1 | 0 | 0 | 0 | 0 | 0 | 0 | 0 | 0 | 0 | 0 | 0 | 0 | 0 | 0 | 0 | 0 | 0 | 98.91 | 97.18
C72D2 | 0.74 | 0.7 | 0.02 | 0 | 0.025 | 0 | 0.007 | 0 | 0.7 | 0.5 | 0.3 | 0.1 | 0.1 | 0 | 0.1 | 0 | 0.03 | 0 | 0.01 | 0 | 0.15 | 0 | 0 | 0 | 0 | 0 | 0 | 0 | 0 | 0 | 0 | 0 | 0 | 0 | 98.7 | 97.818
C75S | 0.8 | 0.7 | 0.025 | 0 | 0.025 | 0 | 0 | 0 | 0.9 | 0.6 | 0.35 | 0.15 | 0.4 | 0 | 0.4 | 0 | 0.1 | 0 | 0 | 0 | 0 | 0 | 0 | 0 | 0 | 0 | 0 | 0 | 0 | 0 | 0 | 0 | 0 | 0 | 98.55 | 97
C70D2 | 0.72 | 0.68 | 0.02 | 0 | 0.025 | 0 | 0.007 | 0 | 0.7 | 0.5 | 0.3 | 0.1 | 0.1 | 0 | 0.1 | 0 | 0.03 | 0 | 0.01 | 0 | 0.15 | 0 | 0 | 0 | 0 | 0 | 0 | 0 | 0 | 0 | 0 | 0 | 0 | 0 | 98.72 | 97.838
C78D2 | 0.8 | 0.76 | 0.02 | 0 | 0.025 | 0 | 0.007 | 0 | 0.7 | 0.5 | 0.3 | 0.1 | 0.1 | 0 | 0.1 | 0 | 0.03 | 0 | 0.01 | 0 | 0.15 | 0 | 0 | 0 | 0 | 0 | 0 | 0 | 0 | 0 | 0 | 0 | 0 | 0 | 98.64 | 97.758
C76D2 | 0.78 | 0.74 | 0.02 | 0 | 0.025 | 0 | 0.007 | 0 | 0.7 | 0.5 | 0.3 | 0.1 | 0.1 | 0 | 0.1 | 0 | 0.03 | 0 | 0.01 | 0 | 0.15 | 0 | 0 | 0 | 0 | 0 | 0 | 0 | 0 | 0 | 0 | 0 | 0 | 0 | 98.66 | 97.778
C80D2 | 0.82 | 0.78 | 0.02 | 0 | 0.025 | 0 | 0.007 | 0 | 0.7 | 0.5 | 0.3 | 0.1 | 0.1 | 0 | 0.1 | 0 | 0.03 | 0 | 0.01 | 0 | 0.15 | 0 | 0 | 0 | 0 | 0 | 0 | 0 | 0 | 0 | 0 | 0 | 0 | 0 | 98.62 | 97.738
C82D2 | 0.84 | 0.8 | 0.02 | 0 | 0.025 | 0 | 0.007 | 0 | 0.7 | 0.5 | 0.3 | 0.1 | 0.1 | 0 | 0.1 | 0 | 0.03 | 0 | 0.01 | 0 | 0.15 | 0 | 0 | 0 | 0 | 0 | 0 | 0 | 0 | 0 | 0 | 0 | 0 | 0 | 98.6 | 97.718
C86D2 | 0.88 | 0.84 | 0.02 | 0 | 0.025 | 0 | 0.007 | 0 | 0.7 | 0.5 | 0.3 | 0.1 | 0.1 | 0 | 0.1 | 0 | 0.03 | 0 | 0.01 | 0 | 0.15 | 0 | 0 | 0 | 0 | 0 | 0 | 0 | 0 | 0 | 0 | 0 | 0 | 0 | 98.56 | 97.678
C85S | 0.9 | 0.8 | 0.025 | 0 | 0.025 | 0 | 0 | 0 | 0.7 | 0.4 | 0.35 | 0.15 | 0.4 | 0 | 0.4 | 0 | 0.1 | 0 | 0 | 0 | 0 | 0 | 0 | 0 | 0 | 0 | 0 | 0 | 0 | 0 | 0 | 0 | 0 | 0 | 98.65 | 97.1
C88D2 | 0.9 | 0.86 | 0.02 | 0 | 0.025 | 0 | 0.007 | 0 | 0.7 | 0.5 | 0.3 | 0.1 | 0.1 | 0 | 0.1 | 0 | 0.03 | 0 | 0.01 | 0 | 0.15 | 0 | 0 | 0 | 0 | 0 | 0 | 0 | 0 | 0 | 0 | 0 | 0 | 0 | 98.54 | 97.658
C100S | 1.05 | 0.95 | 0.025 | 0 | 0.025 | 0 | 0 | 0 | 0.6 | 0.3 | 0.35 | 0.15 | 0.4 | 0 | 0.4 | 0 | 0.1 | 0 | 0 | 0 | 0 | 0 | 0 | 0 | 0 | 0 | 0 | 0 | 0 | 0 | 0 | 0 | 0 | 0 | 98.6 | 97.05
C92D2 | 0.95 | 0.9 | 0.02 | 0 | 0.025 | 0 | 0.007 | 0 | 0.7 | 0.5 | 0.3 | 0.1 | 0.1 | 0 | 0.1 | 0 | 0.03 | 0 | 0.01 | 0 | 0.15 | 0 | 0 | 0 | 0 | 0 | 0 | 0 | 0 | 0 | 0 | 0 | 0 | 0 | 98.5 | 97.608
C98D2 | 1 | 0.96 | 0.02 | 0 | 0.025 | 0 | 0.007 | 0 | 0.7 | 0.5 | 0.3 | 0.1 | 0.1 | 0 | 0.1 | 0 | 0.03 | 0 | 0.01 | 0 | 0.15 | 0 | 0 | 0 | 0 | 0 | 0 | 0 | 0 | 0 | 0 | 0 | 0 | 0 | 98.44 | 97.558
19MnVS6 | 0.22 | 0.15 | 0.025 | 0 | 0.06 | 0.02 | 0.02 | 0.01 | 1.6 | 1.2 | 0.8 | 0.15 | 0 | 0 | 0.3 | 0 | 0.08 | 0 | 0 | 0 | 0 | 0 | 0.2 | 0.08 | 0 | 0 | 0 | 0 | 0 | 0 | 0 | 0 | 0 | 0 | 98.39 | 96.695
30MnVS6 | 0.33 | 0.26 | 0.025 | 0 | 0.06 | 0.02 | 0.02 | 0.01 | 1.6 | 1.2 | 0.8 | 0.15 | 0 | 0 | 0.3 | 0 | 0.08 | 0 | 0 | 0 | 0 | 0 | 0.2 | 0.08 | 0 | 0 | 0 | 0 | 0 | 0 | 0 | 0 | 0 | 0 | 98.28 | 96.585
38MnVS6 | 0.41 | 0.34 | 0.025 | 0 | 0.06 | 0.02 | 0.02 | 0.01 | 1.6 | 1.2 | 0.8 | 0.15 | 0 | 0 | 0.3 | 0 | 0.08 | 0 | 0 | 0 | 0 | 0 | 0.2 | 0.08 | 0 | 0 | 0 | 0 | 0 | 0 | 0 | 0 | 0 | 0 | 98.2 | 96.505
46MnVS6 | 0.49 | 0.42 | 0.025 | 0 | 0.06 | 0.02 | 0.02 | 0.01 | 1.6 | 1.2 | 0.8 | 0.15 | 0 | 0 | 0.3 | 0 | 0.08 | 0 | 0 | 0 | 0 | 0 | 0.2 | 0.08 | 0 | 0 | 0 | 0 | 0 | 0 | 0 | 0 | 0 | 0 | 98.12 | 96.425
46MnVS3 | 0.49 | 0.42 | 0.025 | 0 | 0.06 | 0.02 | 0.02 | 0.01 | 1 | 0.6 | 0.8 | 0.15 | 0 | 0 | 0.3 | 0 | 0.08 | 0 | 0 | 0 | 0 | 0 | 0.2 | 0.08 | 0 | 0 | 0 | 0 | 0 | 0 | 0 | 0 | 0 | 0 | 98.72 | 97.025
C70U | 0.75 | 0.65 | 0.03 | 0 | 0.03 | 0 | 0 | 0 | 0.4 | 0.1 | 0.3 | 0.1 | 0 | 0 | 0 | 0 | 0 | 0 | 0 | 0 | 0 | 0 | 0 | 0 | 0 | 0 | 0 | 0 | 0 | 0 | 0 | 0 | 0 | 0 | 99.15 | 98.49
C80U | 0.85 | 0.75 | 0.03 | 0 | 0.03 | 0 | 0 | 0 | 0.4 | 0.1 | 0.3 | 0.1 | 0 | 0 | 0 | 0 | 0 | 0 | 0 | 0 | 0 | 0 | 0 | 0 | 0 | 0 | 0 | 0 | 0 | 0 | 0 | 0 | 0 | 0 | 99.05 | 98.39
C90U | 0.95 | 0.85 | 0.03 | 0 | 0.03 | 0 | 0 | 0 | 0.4 | 0.1 | 0.3 | 0.1 | 0 | 0 | 0 | 0 | 0 | 0 | 0 | 0 | 0 | 0 | 0 | 0 | 0 | 0 | 0 | 0 | 0 | 0 | 0 | 0 | 0 | 0 | 98.95 | 98.29
C105U | 1.1 | 1 | 0.03 | 0 | 0.03 | 0 | 0 | 0 | 0.4 | 0.1 | 0.3 | 0.1 | 0 | 0 | 0 | 0 | 0 | 0 | 0 | 0 | 0 | 0 | 0 | 0 | 0 | 0 | 0 | 0 | 0 | 0 | 0 | 0 | 0 | 0 | 98.8 | 98.14
C120U | 1.25 | 1.15 | 0.03 | 0 | 0.03 | 0 | 0 | 0 | 0.4 | 0.1 | 0.3 | 0.1 | 0 | 0 | 0 | 0 | 0 | 0 | 0 | 0 | 0 | 0 | 0 | 0 | 0 | 0 | 0 | 0 | 0 | 0 | 0 | 0 | 0 | 0 | 98.65 | 97.99
C45U | 0.5 | 0.42 | 0.03 | 0 | 0.03 | 0 | 0 | 0 | 0.8 | 0.6 | 0.4 | 0.15 | 0 | 0 | 0 | 0 | 0 | 0 | 0 | 0 | 0 | 0 | 0 | 0 | 0 | 0 | 0 | 0 | 0 | 0 | 0 | 0 | 0 | 0 | 98.83 | 98.24
125Cr2 | 1.3 | 1.2 | 0.025 | 0 | 0.025 | 0 | 0 | 0 | 0.4 | 0.25 | 0.35 | 0.15 | 0.4 | 0 | 0.6 | 0.4 | 0.1 | 0 | 0 | 0 | 0 | 0 | 0 | 0 | 0 | 0 | 0 | 0 | 0 | 0 | 0 | 0 | 0 | 0 | 98 | 96.8
102Cr6 | 1.1 | 0.95 | 0.025 | 0 | 0.025 | 0 | 0 | 0 | 0.4 | 0.2 | 0.35 | 0.15 | 0.4 | 0 | 1.6 | 1.35 | 0.1 | 0 | 0 | 0 | 0 | 0 | 0 | 0 | 0 | 0 | 0 | 0 | 0 | 0 | 0 | 0 | 0 | 0 | 97.35 | 96
X210Cr12 | 2.2 | 1.9 | 0.03 | 0 | 0.03 | 0 | 0 | 0 | 0.6 | 0.2 | 0.6 | 0.1 | 0 | 0 | 13 | 11 | 0 | 0 | 0 | 0 | 0 | 0 | 0 | 0 | 0 | 0 | 0 | 0 | 0 | 0 | 0 | 0 | 0 | 0 | 86.8 | 83.54
X40Cr14 | 0.42 | 0.36 | 0.03 | 0 | 0.03 | 0 | 0 | 0 | 1 | 0 | 1 | 0 | 0 | 0 | 14.5 | 12.5 | 0 | 0 | 0 | 0 | 0 | 0 | 0 | 0 | 0 | 0 | 0 | 0 | 0 | 0 | 0 | 0 | 0 | 0 | 87.14 | 83.02
21MnCr5 | 0.24 | 0.18 | 0.03 | 0 | 0.03 | 0 | 0 | 0 | 1.4 | 1.1 | 0.35 | 0.15 | 0 | 0 | 1.3 | 1 | 0 | 0 | 0 | 0 | 0 | 0 | 0 | 0 | 0 | 0 | 0 | 0 | 0 | 0 | 0 | 0 | 0 | 0 | 97.57 | 96.65
80CrV2 | 0.85 | 0.75 | 0.025 | 0 | 0.025 | 0 | 0 | 0 | 0.5 | 0.3 | 0.35 | 0.15 | 0.4 | 0 | 0.6 | 0.4 | 0.1 | 0 | 0 | 0 | 0 | 0 | 0.25 | 0.15 | 0 | 0 | 0 | 0 | 0 | 0 | 0 | 0 | 0 | 0 | 98.25 | 96.9
35CrMo7 | 0.4 | 0.3 | 0.03 | 0 | 0.03 | 0 | 0 | 0 | 1 | 0.6 | 0.7 | 0.3 | 0 | 0 | 2 | 1.5 | 0.55 | 0.35 | 0 | 0 | 0 | 0 | 0 | 0 | 0 | 0 | 0 | 0 | 0 | 0 | 0 | 0 | 0 | 0 | 96.95 | 95.29
X38CrMo16 | 0.45 | 0.33 | 0.03 | 0 | 0.03 | 0 | 0 | 0 | 1.5 | 0 | 1 | 0 | 1 | 0 | 17.5 | 15.5 | 1.3 | 0.8 | 0 | 0 | 0 | 0 | 0 | 0 | 0 | 0 | 0 | 0 | 0 | 0 | 0 | 0 | 0 | 0 | 83.37 | 77.19
X37CrMoV5-1 | 0.41 | 0.33 | 0.03 | 0 | 0.02 | 0 | 0 | 0 | 0.5 | 0.25 | 1.2 | 0.8 | 0 | 0 | 5.5 | 4.8 | 1.5 | 1.1 | 0 | 0 | 0 | 0 | 0.5 | 0.3 | 0 | 0 | 0 | 0 | 0 | 0 | 0 | 0 | 0 | 0 | 92.42 | 90.34
X40CrMoV5-1 | 0.42 | 0.35 | 0.03 | 0 | 0.02 | 0 | 0 | 0 | 0.5 | 0.25 | 1.2 | 0.8 | 0 | 0 | 5.5 | 4.8 | 1.5 | 1.2 | 0 | 0 | 0 | 0 | 1.15 | 0.85 | 0 | 0 | 0 | 0 | 0 | 0 | 0 | 0 | 0 | 0 | 91.75 | 89.68
50CrMoV13-15 | 0.55 | 0.45 | 0.03 | 0 | 0.02 | 0 | 0 | 0 | 0.9 | 0.5 | 0.8 | 0.2 | 0 | 0 | 3.5 | 3 | 1.7 | 1.3 | 0 | 0 | 0 | 0 | 0.35 | 0.15 | 0 | 0 | 0 | 0 | 0 | 0 | 0 | 0 | 0 | 0 | 94.4 | 92.15
X100CrMoV5 | 1.05 | 0.95 | 0.03 | 0 | 0.03 | 0 | 0 | 0 | 0.8 | 0.4 | 0.4 | 0.1 | 0 | 0 | 5.5 | 4.8 | 1.2 | 0.9 | 0 | 0 | 0 | 0 | 0.35 | 0.15 | 0 | 0 | 0 | 0 | 0 | 0 | 0 | 0 | 0 | 0 | 92.7 | 90.64
32CrMoV12-28 | 0.35 | 0.28 | 0.03 | 0 | 0.02 | 0 | 0 | 0 | 0.45 | 0.15 | 0.4 | 0.1 | 0 | 0 | 3.2 | 2.7 | 3 | 2.5 | 0 | 0 | 0 | 0 | 0.7 | 0.4 | 0 | 0 | 0 | 0 | 0 | 0 | 0 | 0 | 0 | 0 | 93.87 | 91.85
X38CrMoV5-3 | 0.4 | 0.35 | 0.03 | 0 | 0.02 | 0 | 0 | 0 | 0.5 | 0.3 | 0.5 | 0.3 | 0 | 0 | 5.2 | 4.8 | 3.2 | 2.7 | 0 | 0 | 0 | 0 | 0.6 | 0.4 | 0 | 0 | 0 | 0 | 0 | 0 | 0 | 0 | 0 | 0 | 91.15 | 89.55
X153CrMoV12 | 1.6 | 1.45 | 0.03 | 0 | 0.03 | 0 | 0 | 0 | 0.6 | 0.2 | 0.6 | 0.1 | 0 | 0 | 13 | 11 | 1 | 0.7 | 0 | 0 | 0 | 0 | 1 | 0.7 | 0 | 0 | 0 | 0 | 0 | 0 | 0 | 0 | 0 | 0 | 85.85 | 82.14
X210CrW12 | 2.3 | 2 | 0.03 | 0 | 0.03 | 0 | 0 | 0 | 0.6 | 0.3 | 0.4 | 0.1 | 0 | 0 | 13 | 11 | 0 | 0 | 0 | 0 | 0 | 0 | 0 | 0 | 0 | 0 | 0 | 0 | 0 | 0 | 0.8 | 0.6 | 0 | 0 | 86 | 82.84
50WCrV8 | 0.55 | 0.45 | 0.03 | 0 | 0.03 | 0 | 0 | 0 | 0.45 | 0.15 | 1 | 0.7 | 0 | 0 | 1.2 | 0.9 | 0 | 0 | 0 | 0 | 0 | 0 | 0.2 | 0.1 | 0 | 0 | 0 | 0 | 0 | 0 | 2.2 | 1.7 | 0 | 0 | 96 | 94.34
60WCrV8 | 0.65 | 0.55 | 0.03 | 0 | 0.03 | 0 | 0 | 0 | 0.45 | 0.15 | 1 | 0.7 | 0 | 0 | 1.2 | 0.9 | 0 | 0 | 0 | 0 | 0 | 0 | 0.2 | 0.1 | 0 | 0 | 0 | 0 | 0 | 0 | 2.2 | 1.7 | 0 | 0 | 95.9 | 94.24
X30WCrV9-3 | 0.35 | 0.25 | 0.03 | 0 | 0.02 | 0 | 0 | 0 | 0.45 | 0.15 | 0.4 | 0.1 | 0 | 0 | 3.2 | 2.5 | 0 | 0 | 0 | 0 | 0 | 0 | 0.5 | 0.3 | 0 | 0 | 0 | 0 | 0 | 0 | 9.5 | 8.5 | 0 | 0 | 88.2 | 85.55
X35CrWMoV5 | 0.4 | 0.32 | 0.03 | 0 | 0.02 | 0 | 0 | 0 | 0.5 | 0.2 | 1.2 | 0.8 | 0 | 0 | 5.5 | 4.75 | 1.6 | 1.25 | 0 | 0 | 0 | 0 | 0.5 | 0.2 | 0 | 0 | 0 | 0 | 0 | 0 | 1.6 | 1.1 | 0 | 0 | 91.38 | 88.65
38CrCoWV18-17-17 | 0.45 | 0.35 | 0.03 | 0 | 0.02 | 0 | 0 | 0 | 0.5 | 0.2 | 0.5 | 0.15 | 0 | 0 | 4.7 | 4 | 0.5 | 0.3 | 0 | 0 | 0 | 0 | 2.1 | 1.7 | 0 | 0 | 0 | 0 | 0 | 0 | 4.5 | 3.8 | 0 | 0 | 85.5 | 82.2
55NiCrMoV7 | 0.6 | 0.5 | 0.03 | 0 | 0.03 | 0 | 0 | 0 | 0.9 | 0.6 | 0.4 | 0.1 | 1.8 | 1.5 | 1.2 | 0.8 | 0.55 | 0.35 | 0 | 0 | 0 | 0 | 0.15 | 0.05 | 0 | 0 | 0 | 0 | 0 | 0 | 0 | 0 | 0 | 0 | 96.1 | 94.34
40CrMnNiMo8-6-4 | 0.45 | 0.35 | 0.03 | 0 | 0.03 | 0 | 0 | 0 | 1.6 | 1.3 | 0.4 | 0.2 | 1.2 | 0.9 | 2.1 | 1.8 | 0.25 | 0.15 | 0 | 0 | 0 | 0 | 0 | 0 | 0 | 0 | 0 | 0 | 0 | 0 | 0 | 0 | 0 | 0 | 95.3 | 93.94
45NiCrMo16 | 0.5 | 0.4 | 0.03 | 0 | 0.03 | 0 | 0 | 0 | 0.5 | 0.2 | 0.4 | 0.1 | 4.3 | 3.8 | 1.5 | 1.2 | 0.35 | 0.15 | 0 | 0 | 0 | 0 | 0 | 0 | 0 | 0 | 0 | 0 | 0 | 0 | 0 | 0 | 0 | 0 | 94.15 | 92.39
70MnMoCr8 | 0.75 | 0.65 | 0.03 | 0 | 0.03 | 0 | 0 | 0 | 2.5 | 1.8 | 0.5 | 0.1 | 0 | 0 | 1.2 | 0.9 | 1.4 | 0.9 | 0 | 0 | 0 | 0 | 0 | 0 | 0 | 0 | 0 | 0 | 0 | 0 | 0 | 0 | 0 | 0 | 95.65 | 93.59
95MnWCr5 | 1 | 0.9 | 0.03 | 0 | 0.03 | 0 | 0 | 0 | 1.35 | 1.05 | 0.4 | 0.1 | 0 | 0 | 0.65 | 0.4 | 0 | 0 | 0 | 0 | 0 | 0 | 0.2 | 0.05 | 0 | 0 | 0 | 0 | 0 | 0 | 0.7 | 0.4 | 0 | 0 | 97.1 | 95.64
105V | 1.1 | 1 | 0.03 | 0 | 0.03 | 0 | 0 | 0 | 0.4 | 0.1 | 0.3 | 0.1 | 0 | 0 | 0 | 0 | 0 | 0 | 0 | 0 | 0 | 0 | 0.2 | 0.1 | 0 | 0 | 0 | 0 | 0 | 0 | 0 | 0 | 0 | 0 | 98.7 | 97.94
90MnCrV8 | 0.95 | 0.85 | 0.03 | 0 | 0.03 | 0 | 0 | 0 | 2.2 | 1.8 | 0.4 | 0.1 | 0 | 0 | 0.5 | 0.2 | 0 | 0 | 0 | 0 | 0 | 0 | 0.2 | 0.05 | 0 | 0 | 0 | 0 | 0 | 0 | 0 | 0 | 0 | 0 | 97 | 95.69
HS10-4-3-10 | 1.35 | 1.2 | 0.03 | 0 | 0.03 | 0 | 0 | 0 | 0.4 | 0 | 0.45 | 0 | 0 | 0 | 4.5 | 3.8 | 3.9 | 3.2 | 0 | 0 | 0 | 0 | 3.5 | 3 | 0 | 0 | 0 | 0 | 0 | 0 | 10 | 9 | 0 | 0 | 70.3 | 65.34
HS6-5-2-5 | 0.95 | 0.87 | 0.03 | 0 | 0.03 | 0 | 0 | 0 | 0.4 | 0 | 0.45 | 0 | 0 | 0 | 4.5 | 3.8 | 5.2 | 4.7 | 0 | 0 | 0 | 0 | 2.1 | 1.7 | 0 | 0 | 0 | 0 | 0 | 0 | 6.7 | 5.9 | 0 | 0 | 78.53 | 74.64
HS6-5-3-8 | 1.33 | 1.23 | 0.03 | 0 | 0.03 | 0 | 0 | 0 | 0.4 | 0 | 0.7 | 0 | 0 | 0 | 4.5 | 3.8 | 5.3 | 4.7 | 0 | 0 | 0 | 0 | 3.2 | 2.7 | 0 | 0 | 0 | 0 | 0 | 0 | 6.7 | 5.9 | 0 | 0 | 73.67 | 69.01
HS2-9-1-8 | 1.15 | 1.05 | 0.03 | 0 | 0.03 | 0 | 0 | 0 | 0.4 | 0 | 0.7 | 0 | 0 | 0 | 4.5 | 3.5 | 10 | 9 | 0 | 0 | 0 | 0 | 1.3 | 0.9 | 0 | 0 | 0 | 0 | 0 | 0 | 1.9 | 1.2 | 0 | 0 | 76.85 | 71.49
HS0-4-1 | 0.85 | 0.77 | 0.03 | 0 | 0.03 | 0 | 0 | 0 | 0.4 | 0 | 0.65 | 0 | 0 | 0 | 4.4 | 3.9 | 4.5 | 4 | 0 | 0 | 0 | 0 | 1.1 | 0.9 | 0 | 0 | 0 | 0 | 0 | 0 | 0 | 0 | 0 | 0 | 90.43 | 88.04
HS1-4-2 | 0.95 | 0.85 | 0.03 | 0 | 0.03 | 0 | 0 | 0 | 0.4 | 0 | 0.65 | 0 | 0 | 0 | 4.3 | 3.6 | 4.8 | 4.1 | 0 | 0 | 0 | 0 | 2.2 | 1.7 | 0 | 0 | 0 | 0 | 0 | 0 | 1.4 | 0.8 | 0 | 0 | 88.95 | 85.24
HS1-8-1 | 0.87 | 0.77 | 0.03 | 0 | 0.03 | 0 | 0 | 0 | 0.4 | 0 | 0.7 | 0 | 0 | 0 | 4.5 | 3.5 | 9 | 8 | 0 | 0 | 0 | 0 | 1.4 | 1 | 0 | 0 | 0 | 0 | 0 | 0 | 2 | 1.4 | 0 | 0 | 85.33 | 81.07
HS3-3-2 | 1.03 | 0.95 | 0.03 | 0 | 0.03 | 0 | 0 | 0 | 0.4 | 0 | 0.45 | 0 | 0 | 0 | 4.5 | 3.8 | 2.9 | 2.5 | 0 | 0 | 0 | 0 | 2.5 | 2.2 | 0 | 0 | 0 | 0 | 0 | 0 | 3 | 2.7 | 0 | 0 | 87.85 | 85.16
HS6-5-2 | 0.88 | 0.8 | 0.03 | 0 | 0.03 | 0 | 0 | 0 | 0.4 | 0 | 0.45 | 0 | 0 | 0 | 4.5 | 3.8 | 5.2 | 4.7 | 0 | 0 | 0 | 0 | 2.1 | 1.7 | 0 | 0 | 0 | 0 | 0 | 0 | 6.7 | 5.9 | 0 | 0 | 83.1 | 79.71
HS6-5-2C | 0.94 | 0.86 | 0.03 | 0 | 0.03 | 0 | 0 | 0 | 0.4 | 0 | 0.45 | 0 | 0 | 0 | 4.5 | 3.8 | 5.2 | 4.7 | 0 | 0 | 0 | 0 | 2.1 | 1.7 | 0 | 0 | 0 | 0 | 0 | 0 | 6.7 | 5.9 | 0 | 0 | 83.04 | 79.65
HS6-5-3 | 1.25 | 1.15 | 0.03 | 0 | 0.03 | 0 | 0 | 0 | 0.4 | 0 | 0.45 | 0 | 0 | 0 | 4.5 | 3.8 | 5.2 | 4.7 | 0 | 0 | 0 | 0 | 3.2 | 2.7 | 0 | 0 | 0 | 0 | 0 | 0 | 6.7 | 5.9 | 0 | 0 | 81.75 | 78.24
HS6-5-3C | 1.32 | 1.25 | 0.03 | 0 | 0.03 | 0 | 0 | 0 | 0.4 | 0 | 0.7 | 0 | 0 | 0 | 4.5 | 3.8 | 5.2 | 4.7 | 0 | 0 | 0 | 0 | 3.2 | 2.7 | 0 | 0 | 0 | 0 | 0 | 0 | 6.7 | 5.9 | 0 | 0 | 81.65 | 77.92
HS2-9-2 | 1.05 | 0.95 | 0.03 | 0 | 0.03 | 0 | 0 | 0 | 0.4 | 0 | 0.7 | 0 | 0 | 0 | 4.5 | 3.5 | 9.2 | 8.2 | 0 | 0 | 0 | 0 | 2.2 | 1.7 | 0 | 0 | 0 | 0 | 0 | 0 | 2.1 | 1.5 | 0 | 0 | 84.15 | 79.79
HS6-6-2 | 1.1 | 1 | 0.03 | 0 | 0.03 | 0 | 0 | 0 | 0.4 | 0 | 0.45 | 0 | 0 | 0 | 4.5 | 3.8 | 6.5 | 5.5 | 0 | 0 | 0 | 0 | 2.6 | 2.3 | 0 | 0 | 0 | 0 | 0 | 0 | 6.7 | 5.9 | 0 | 0 | 81.5 | 77.69
HS6-5-4 | 1.4 | 1.25 | 0.03 | 0 | 0.03 | 0 | 0 | 0 | 0.4 | 0 | 0.45 | 0 | 0 | 0 | 4.5 | 3.8 | 5 | 4.2 | 0 | 0 | 0 | 0 | 4.2 | 3.7 | 0 | 0 | 0 | 0 | 0 | 0 | 6 | 5.2 | 0 | 0 | 81.85 | 77.99
HS18-0-1 | 0.83 | 0.73 | 0.03 | 0 | 0.03 | 0 | 0 | 0 | 0.4 | 0 | 0.45 | 0 | 0 | 0 | 4.5 | 3.8 | 0 | 0 | 0 | 0 | 0 | 0 | 1.2 | 1 | 0 | 0 | 0 | 0 | 0 | 0 | 18.7 | 17.2 | 0 | 0 | 77.27 | 73.86
GX100Mn13 | 1.05 | 0.9 | 0.06 | 0 | 0.045 | 0 | 0 | 0 | 14 | 11 | 0.9 | 0.3 | 0 | 0 | 0 | 0 | 0 | 0 | 0 | 0 | 0 | 0 | 0 | 0 | 0 | 0 | 0 | 0 | 0 | 0 | 0 | 0 | 0 | 0 | 87.8 | 83.945
GX120Mn18 | 1.35 | 1.05 | 0.06 | 0 | 0.045 | 0 | 0 | 0 | 19 | 16 | 0.9 | 0.3 | 0 | 0 | 0 | 0 | 0 | 0 | 0 | 0 | 0 | 0 | 0 | 0 | 0 | 0 | 0 | 0 | 0 | 0 | 0 | 0 | 0 | 0 | 82.65 | 78.645
GX120MnCr13-2 | 1.35 | 1.05 | 0.06 | 0 | 0.045 | 0 | 0 | 0 | 14 | 11 | 0.9 | 0.3 | 0 | 0 | 2.5 | 1.5 | 0 | 0 | 0 | 0 | 0 | 0 | 0 | 0 | 0 | 0 | 0 | 0 | 0 | 0 | 0 | 0 | 0 | 0 | 86.15 | 81.145
GX120MnCr18-2 | 1.35 | 1.05 | 0.06 | 0 | 0.045 | 0 | 0 | 0 | 19 | 16 | 0.9 | 0.3 | 0 | 0 | 2.5 | 1.5 | 0 | 0 | 0 | 0 | 0 | 0 | 0 | 0 | 0 | 0 | 0 | 0 | 0 | 0 | 0 | 0 | 0 | 0 | 81.15 | 76.145
GX120MnMo7-1 | 1.35 | 1.05 | 0.06 | 0 | 0.045 | 0 | 0 | 0 | 8 | 6 | 0.9 | 0.3 | 0 | 0 | 0 | 0 | 1.2 | 0.9 | 0 | 0 | 0 | 0 | 0 | 0 | 0 | 0 | 0 | 0 | 0 | 0 | 0 | 0 | 0 | 0 | 91.75 | 88.445
GX110MnMo13-1 | 1.35 | 0.75 | 0.06 | 0 | 0.045 | 0 | 0 | 0 | 14 | 11 | 0.9 | 0.3 | 0 | 0 | 0 | 0 | 1.2 | 0.9 | 0 | 0 | 0 | 0 | 0 | 0 | 0 | 0 | 0 | 0 | 0 | 0 | 0 | 0 | 0 | 0 | 87.05 | 82.445
GX90MnMo14 | 1 | 0.7 | 0.07 | 0 | 0.045 | 0 | 0 | 0 | 15 | 13 | 0.6 | 0.3 | 0 | 0 | 0 | 0 | 1.8 | 1 | 0 | 0 | 0 | 0 | 0 | 0 | 0 | 0 | 0 | 0 | 0 | 0 | 0 | 0 | 0 | 0 | 85 | 81.485
GX120MnNi13-3 | 1.35 | 1.05 | 0.06 | 0 | 0.045 | 0 | 0 | 0 | 14 | 11 | 0.9 | 0.3 | 4 | 3 | 0 | 0 | 0 | 0 | 0 | 0 | 0 | 0 | 0 | 0 | 0 | 0 | 0 | 0 | 0 | 0 | 0 | 0 | 0 | 0 | 84.65 | 79.645
GX120Mn13 | 1.35 | 1.05 | 0.06 | 0 | 0.045 | 0 | 0 | 0 | 14 | 11 | 0.9 | 0.3 | 0 | 0 | 0 | 0 | 0 | 0 | 0 | 0 | 0 | 0 | 0 | 0 | 0 | 0 | 0 | 0 | 0 | 0 | 0 | 0 | 0 | 0 | 87.65 | 83.645
X6Cr13 | 0.08 | 0 | 0.04 | 0 | 0.015 | 0 | 0 | 0 | 1 | 0 | 1 | 0 | 0 | 0 | 14 | 12 | 0 | 0 | 0 | 0 | 0 | 0 | 0 | 0 | 0 | 0 | 0 | 0 | 0 | 0 | 0 | 0 | 0 | 0 | 88 | 83.865
X6CrAl13 | 0.08 | 0 | 0.04 | 0 | 0.015 | 0 | 0 | 0 | 1 | 0 | 1 | 0 | 0 | 0 | 14 | 12 | 0 | 0 | 0.3 | 0.1 | 0 | 0 | 0 | 0 | 0 | 0 | 0 | 0 | 0 | 0 | 0 | 0 | 0 | 0 | 87.9 | 83.565
X2CrNi12 | 0.03 | 0 | 0.04 | 0 | 0.015 | 0 | 0.03 | 0 | 1.5 | 0 | 1 | 0 | 1 | 0.3 | 12.5 | 10.5 | 0 | 0 | 0 | 0 | 0 | 0 | 0 | 0 | 0 | 0 | 0 | 0 | 0 | 0 | 0 | 0 | 0 | 0 | 89.2 | 83.885
X12CrS13 | 0.15 | 0.06 | 0.04 | 0 | 0.35 | 0.15 | 0 | 0 | 1.5 | 0 | 1 | 0 | 0 | 0 | 14 | 12 | 0.6 | 0 | 0 | 0 | 0 | 0 | 0 | 0 | 0 | 0 | 0 | 0 | 0 | 0 | 0 | 0 | 0 | 0 | 87.79 | 82.36
X12Cr13 | 0.15 | 0.08 | 0.04 | 0 | 0.015 | 0 | 0 | 0 | 1.5 | 0 | 1 | 0 | 0.75 | 0 | 13.5 | 11.5 | 0 | 0 | 0 | 0 | 0 | 0 | 0 | 0 | 0 | 0 | 0 | 0 | 0 | 0 | 0 | 0 | 0 | 0 | 88.42 | 83.045
GX7CrNiMo12-1 | 0.1 | 0 | 0.035 | 0 | 0.025 | 0 | 0 | 0 | 1 | 0 | 1 | 0 | 2 | 1 | 13.5 | 12 | 0.5 | 0.2 | 0 | 0 | 0 | 0 | 0 | 0 | 0 | 0 | 0 | 0 | 0 | 0 | 0 | 0 | 0 | 0 | 86.8 | 81.84
GX12Cr12 | 0.15 | 0 | 0.035 | 0 | 0.025 | 0 | 0 | 0 | 1 | 0 | 1 | 0 | 1 | 0 | 13.5 | 11.5 | 0.5 | 0 | 0 | 0 | 0 | 0 | 0 | 0 | 0 | 0 | 0 | 0 | 0 | 0 | 0 | 0 | 0 | 0 | 88.5 | 82.79
X6Cr17 | 0.08 | 0 | 0.04 | 0 | 0.015 | 0 | 0 | 0 | 1 | 0 | 1 | 0 | 0 | 0 | 18 | 16 | 0 | 0 | 0 | 0 | 0 | 0 | 0 | 0 | 0 | 0 | 0 | 0 | 0 | 0 | 0 | 0 | 0 | 0 | 84 | 79.865
X6CrNi17-1 | 0.08 | 0 | 0.04 | 0 | 0.015 | 0 | 0 | 0 | 1 | 0 | 1 | 0 | 1.6 | 1.2 | 18 | 16 | 0 | 0 | 0 | 0 | 0 | 0 | 0 | 0 | 0 | 0 | 0 | 0 | 0 | 0 | 0 | 0 | 0 | 0 | 82.8 | 78.265
X20Cr13 | 0.25 | 0.16 | 0.04 | 0 | 0.015 | 0 | 0 | 0 | 1.5 | 0 | 1 | 0 | 0 | 0 | 14 | 12 | 0 | 0 | 0 | 0 | 0 | 0 | 0 | 0 | 0 | 0 | 0 | 0 | 0 | 0 | 0 | 0 | 0 | 0 | 87.84 | 83.195
X15Cr13 | 0.17 | 0.12 | 0.04 | 0 | 0.015 | 0 | 0 | 0 | 1 | 0 | 1 | 0 | 0 | 0 | 14 | 12 | 0 | 0 | 0 | 0 | 0 | 0 | 0 | 0 | 0 | 0 | 0 | 0 | 0 | 0 | 0 | 0 | 0 | 0 | 87.88 | 83.775
X30Cr13 | 0.35 | 0.26 | 0.04 | 0 | 0.015 | 0 | 0 | 0 | 1.5 | 0 | 1 | 0 | 0 | 0 | 14 | 12 | 0 | 0 | 0 | 0 | 0 | 0 | 0 | 0 | 0 | 0 | 0 | 0 | 0 | 0 | 0 | 0 | 0 | 0 | 87.74 | 83.095
X29CrS13 | 0.32 | 0.25 | 0.04 | 0 | 0.25 | 0.15 | 0 | 0 | 1.5 | 0 | 1 | 0 | 0 | 0 | 13.5 | 12 | 0.6 | 0 | 0 | 0 | 0 | 0 | 0 | 0 | 0 | 0 | 0 | 0 | 0 | 0 | 0 | 0 | 0 | 0 | 87.6 | 82.79
X39Cr13 | 0.42 | 0.36 | 0.04 | 0 | 0.015 | 0 | 0 | 0 | 1 | 0 | 1 | 0 | 0 | 0 | 14.5 | 12.5 | 0 | 0 | 0 | 0 | 0 | 0 | 0 | 0 | 0 | 0 | 0 | 0 | 0 | 0 | 0 | 0 | 0 | 0 | 87.14 | 83.025
X46Cr13 | 0.5 | 0.43 | 0.04 | 0 | 0.015 | 0 | 0 | 0 | 1 | 0 | 1 | 0 | 0 | 0 | 14.5 | 12.5 | 0 | 0 | 0 | 0 | 0 | 0 | 0 | 0 | 0 | 0 | 0 | 0 | 0 | 0 | 0 | 0 | 0 | 0 | 87.07 | 82.945
X46CrS13 | 0.5 | 0.43 | 0.04 | 0 | 0.35 | 0.15 | 0 | 0 | 2 | 0 | 1 | 0 | 0 | 0 | 14 | 12.5 | 0 | 0 | 0 | 0 | 0 | 0 | 0 | 0 | 0 | 0 | 0 | 0 | 0 | 0 | 0 | 0 | 0 | 0 | 86.92 | 82.11
X17CrNi16-2 | 0.22 | 0.12 | 0.04 | 0 | 0.03 | 0 | 0 | 0 | 1.5 | 0 | 1 | 0 | 2.5 | 1.5 | 17 | 15 | 0 | 0 | 0 | 0 | 0 | 0 | 0 | 0 | 0 | 0 | 0 | 0 | 0 | 0 | 0 | 0 | 0 | 0 | 83.38 | 77.71
X14CrMoS17 | 0.17 | 0.1 | 0.04 | 0 | 0.35 | 0.15 | 0 | 0 | 1.5 | 0 | 1 | 0 | 0 | 0 | 17.5 | 15.5 | 0.6 | 0.2 | 0 | 0 | 0 | 0 | 0 | 0 | 0 | 0 | 0 | 0 | 0 | 0 | 0 | 0 | 0 | 0 | 84.05 | 78.84
X6CrMoS17 | 0.08 | 0 | 0.04 | 0 | 0.35 | 0.15 | 0 | 0 | 1.5 | 0 | 1.5 | 0 | 0 | 0 | 18 | 16 | 0.6 | 0.2 | 0 | 0 | 0 | 0 | 0 | 0 | 0 | 0 | 0 | 0 | 0 | 0 | 0 | 0 | 0 | 0 | 83.65 | 77.93
GX8CrNi12 | 0.1 | 0 | 0.03 | 0 | 0.02 | 0 | 0 | 0 | 0.8 | 0.5 | 0.4 | 0 | 1.5 | 0.8 | 12.5 | 11.5 | 0.5 | 0 | 0 | 0 | 0.3 | 0 | 0.08 | 0 | 0 | 0 | 0 | 0 | 0 | 0 | 0 | 0 | 0 | 0 | 87.2 | 83.77
X70CrMo15 | 0.75 | 0.6 | 0.04 | 0 | 0.03 | 0 | 0 | 0 | 1 | 0 | 0.7 | 0 | 0 | 0 | 16 | 14 | 0.8 | 0.4 | 0 | 0 | 0 | 0 | 0 | 0 | 0 | 0 | 0 | 0 | 0 | 0 | 0 | 0 | 0 | 0 | 85 | 80.68
X55CrMo14 | 0.6 | 0.48 | 0.04 | 0 | 0.015 | 0 | 0 | 0 | 1 | 0 | 1 | 0 | 0 | 0 | 15 | 13 | 0.8 | 0.5 | 0 | 0 | 0 | 0 | 0.15 | 0 | 0 | 0 | 0 | 0 | 0 | 0 | 0 | 0 | 0 | 0 | 86.02 | 81.395
X90CrMoV18 | 0.95 | 0.85 | 0.04 | 0 | 0.03 | 0 | 0 | 0 | 1 | 0 | 1 | 0 | 0 | 0 | 19 | 17 | 1.3 | 0.9 | 0 | 0 | 0 | 0 | 0.12 | 0.07 | 0 | 0 | 0 | 0 | 0 | 0 | 0 | 0 | 0 | 0 | 81.18 | 76.56
X6CrMo17-1 | 0.08 | 0 | 0.04 | 0 | 0.015 | 0 | 0 | 0 | 1 | 0 | 1 | 0 | 0 | 0 | 18 | 16 | 1.4 | 0.9 | 0 | 0 | 0 | 0 | 0 | 0 | 0 | 0 | 0 | 0 | 0 | 0 | 0 | 0 | 0 | 0 | 83.1 | 78.465
X50CrMoV15 | 0.55 | 0.45 | 0.04 | 0 | 0.015 | 0 | 0 | 0 | 1 | 0 | 1 | 0 | 0 | 0 | 15 | 14 | 0.8 | 0.5 | 0 | 0 | 0 | 0 | 0.2 | 0.1 | 0 | 0 | 0 | 0 | 0 | 0 | 0 | 0 | 0 | 0 | 84.95 | 81.395
X39CrMo17-1 | 0.45 | 0.33 | 0.04 | 0 | 0.015 | 0 | 0 | 0 | 1.5 | 0 | 1 | 0 | 1 | 0 | 17.5 | 15.5 | 1.3 | 0.8 | 0 | 0 | 0 | 0 | 0 | 0 | 0 | 0 | 0 | 0 | 0 | 0 | 0 | 0 | 0 | 0 | 83.37 | 77.195
X40CrMoVN16-2 | 0.5 | 0.35 | 0.04 | 0 | 0.015 | 0 | 0.3 | 0.1 | 1 | 0 | 1 | 0 | 0.5 | 0 | 16 | 14 | 2.5 | 1 | 0 | 0 | 0 | 0 | 1.5 | 0 | 0 | 0 | 0 | 0 | 0 | 0 | 0 | 0 | 0 | 0 | 84.55 | 76.645
X105CrMo17 | 1.2 | 0.95 | 0.04 | 0 | 0.03 | 0 | 0 | 0 | 1 | 0 | 1 | 0 | 0 | 0 | 18 | 16 | 0.8 | 0.4 | 0 | 0 | 0 | 0 | 0 | 0 | 0 | 0 | 0 | 0 | 0 | 0 | 0 | 0 | 0 | 0 | 82.65 | 77.93
X2CrMnNiN21-5-1 | 0.04 | 0 | 0.04 | 0 | 0.015 | 0 | 0.25 | 0.2 | 6 | 4 | 1 | 0 | 1.7 | 1.35 | 22 | 21 | 0.8 | 0.1 | 0 | 0 | 0.8 | 0.1 | 0 | 0 | 0 | 0 | 0 | 0 | 0 | 0 | 0 | 0 | 0 | 0 | 73.25 | 67.355
X5CrNi18-10 | 0.07 | 0 | 0.045 | 0 | 0.015 | 0 | 0.11 | 0 | 2 | 0 | 1 | 0 | 10.5 | 8 | 19.5 | 17.5 | 0 | 0 | 0 | 0 | 0 | 0 | 0 | 0 | 0 | 0 | 0 | 0 | 0 | 0 | 0 | 0 | 0 | 0 | 74.5 | 66.76
X4CrNi18-12 | 0.06 | 0 | 0.045 | 0 | 0.015 | 0 | 0.11 | 0 | 2 | 0 | 1 | 0 | 13 | 11 | 19 | 17 | 0 | 0 | 0 | 0 | 0 | 0 | 0 | 0 | 0 | 0 | 0 | 0 | 0 | 0 | 0 | 0 | 0 | 0 | 72 | 64.77
X8CrNiS18-9 | 0.1 | 0 | 0.045 | 0 | 0.35 | 0.15 | 0.11 | 0 | 2 | 0 | 1 | 0 | 10 | 8 | 19 | 17 | 0 | 0 | 0 | 0 | 1 | 0 | 0 | 0 | 0 | 0 | 0 | 0 | 0 | 0 | 0 | 0 | 0 | 0 | 74.85 | 66.395
X2CrNi19-11 | 0.03 | 0 | 0.045 | 0 | 0.015 | 0 | 0.11 | 0 | 2 | 0 | 1 | 0 | 12 | 10 | 20 | 18 | 0 | 0 | 0 | 0 | 0 | 0 | 0 | 0 | 0 | 0 | 0 | 0 | 0 | 0 | 0 | 0 | 0 | 0 | 72 | 64.8
X2CrNi18-9 | 0.03 | 0 | 0.045 | 0 | 0.015 | 0 | 0.11 | 0 | 2 | 0 | 1 | 0 | 10.5 | 8 | 19.5 | 17.5 | 0 | 0 | 0 | 0 | 0 | 0 | 0 | 0 | 0 | 0 | 0 | 0 | 0 | 0 | 0 | 0 | 0 | 0 | 74.5 | 66.8
GX5CrNi19-10 | 0.07 | 0 | 0.04 | 0 | 0.03 | 0 | 0 | 0 | 1.5 | 0 | 1.5 | 0 | 11 | 8 | 20 | 18 | 0 | 0 | 0 | 0 | 0.5 | 0 | 0 | 0 | 0 | 0 | 0 | 0 | 0 | 0 | 0 | 0 | 0 | 0 | 74 | 65.36
GX2CrNi19-11 | 0.03 | 0 | 0.035 | 0 | 0.025 | 0 | 0.2 | 0 | 2 | 0 | 1.5 | 0 | 12 | 9 | 20 | 18 | 0 | 0 | 0 | 0 | 0.5 | 0 | 0.03 | 0 | 0 | 0 | 0 | 0 | 0 | 0 | 0 | 0 | 0 | 0 | 73 | 63.68
X10CrNi18-8 | 0.15 | 0.05 | 0.045 | 0 | 0.015 | 0 | 0.11 | 0 | 2 | 0 | 2 | 0 | 9.5 | 6 | 19 | 16 | 0.8 | 0 | 0 | 0 | 0 | 0 | 0 | 0 | 0 | 0 | 0 | 0 | 0 | 0 | 0 | 0 | 0 | 0 | 77.95 | 66.38
X2CrNiN18-10 | 0.03 | 0 | 0.045 | 0 | 0.015 | 0 | 0.22 | 0.12 | 2 | 0 | 1 | 0 | 11.5 | 8.5 | 19.5 | 17.5 | 0 | 0 | 0 | 0 | 0 | 0 | 0 | 0 | 0 | 0 | 0 | 0 | 0 | 0 | 0 | 0 | 0 | 0 | 73.88 | 65.69
X3CrNiMo13-4 | 0.05 | 0 | 0.04 | 0 | 0.015 | 0 | 0.02 | 0 | 1.5 | 0 | 0.7 | 0 | 4.5 | 3.5 | 14 | 12 | 0.7 | 0.3 | 0 | 0 | 0 | 0 | 0 | 0 | 0 | 0 | 0 | 0 | 0 | 0 | 0 | 0 | 0 | 0 | 84.2 | 78.475
X5CrNiN19-9 | 0.06 | 0 | 0.045 | 0 | 0.015 | 0 | 0.22 | 0.12 | 2 | 0 | 1 | 0 | 11 | 8 | 20 | 18 | 0 | 0 | 0 | 0 | 0 | 0 | 0 | 0 | 0 | 0 | 0 | 0 | 0 | 0 | 0 | 0 | 0 | 0 | 73.88 | 65.66
GX4CrNi13-4 | 0.06 | 0 | 0.035 | 0 | 0.025 | 0 | 0 | 0 | 1 | 0 | 1 | 0 | 5 | 3.5 | 13.5 | 12 | 0.7 | 0 | 0 | 0 | 0.3 | 0 | 0.08 | 0 | 0 | 0 | 0 | 0 | 0 | 0 | 0 | 0 | 0 | 0 | 84.5 | 78.3
X2CrNiN18-7 | 0.03 | 0 | 0.045 | 0 | 0.015 | 0 | 0.2 | 0.1 | 2 | 0 | 1 | 0 | 8 | 6 | 18.5 | 16.5 | 0 | 0 | 0 | 0 | 0 | 0 | 0 | 0 | 0 | 0 | 0 | 0 | 0 | 0 | 0 | 0 | 0 | 0 | 77.4 | 70.21
X5CrNi17-7 | 0.07 | 0 | 0.045 | 0 | 0.03 | 0 | 0.11 | 0 | 2 | 0 | 1 | 0 | 8 | 6 | 18 | 16 | 0 | 0 | 0 | 0 | 0 | 0 | 0 | 0 | 0 | 0 | 0 | 0 | 0 | 0 | 0 | 0 | 0 | 0 | 78 | 70.745
X9CrNi18-9 | 0.15 | 0.03 | 0.045 | 0 | 0.03 | 0 | 0 | 0 | 2 | 0 | 1 | 0 | 10 | 8 | 19 | 17 | 0 | 0 | 0 | 0 | 0 | 0 | 0 | 0 | 0 | 0 | 0 | 0 | 0 | 0 | 0 | 0 | 0 | 0 | 74.97 | 67.775
X1CrNi25-21 | 0.02 | 0 | 0.025 | 0 | 0.01 | 0 | 0.11 | 0 | 2 | 0 | 0.25 | 0 | 22 | 20 | 26 | 24 | 0.2 | 0 | 0 | 0 | 0 | 0 | 0 | 0 | 0 | 0 | 0 | 0 | 0 | 0 | 0 | 0 | 0 | 0 | 56 | 49.385
GX6CrNiN26-7 | 0.08 | 0 | 0.035 | 0 | 0.02 | 0 | 0.2 | 0.1 | 1.5 | 0 | 1.5 | 0 | 7.5 | 5.5 | 27 | 25 | 0 | 0 | 0 | 0 | 0 | 0 | 0 | 0 | 0 | 0 | 0 | 0 | 0 | 0 | 0 | 0 | 0 | 0 | 69.4 | 62.165
X1CrNiSi18-15-4 | 0.015 | 0 | 0.025 | 0 | 0.01 | 0 | 0.11 | 0 | 2 | 0 | 4.5 | 3.7 | 16 | 14 | 18.5 | 16.5 | 0.2 | 0 | 0 | 0 | 0 | 0 | 0 | 0 | 0 | 0 | 0 | 0 | 0 | 0 | 0 | 0 | 0 | 0 | 65.8 | 58.64
X2CrNiN23-4 | 0.03 | 0 | 0.035 | 0 | 0.015 | 0 | 0.2 | 0.05 | 2 | 0 | 1 | 0 | 5.5 | 3.5 | 24 | 22 | 0.6 | 0.1 | 0 | 0 | 0.6 | 0.1 | 0 | 0 | 0 | 0 | 0 | 0 | 0 | 0 | 0 | 0 | 0 | 0 | 74.25 | 66.02
X11CrNiMnN19-8-6 | 0.15 | 0.07 | 0.03 | 0 | 0.015 | 0 | 0.3 | 0.2 | 7.5 | 5 | 1 | 0.5 | 8.5 | 6.5 | 19 | 17.5 | 0 | 0 | 0 | 0 | 0 | 0 | 0 | 0 | 0 | 0 | 0 | 0 | 0 | 0 | 0 | 0 | 0 | 0 | 70.23 | 63.505
X2CrMnNiN17-7-5 | 0.03 | 0 | 0.045 | 0 | 0.015 | 0 | 0.2 | 0.15 | 8 | 6 | 1 | 0 | 5.5 | 3.6 | 17 | 16 | 0 | 0 | 0 | 0 | 0 | 0 | 0 | 0 | 0 | 0 | 0 | 0 | 0 | 0 | 0 | 0 | 0 | 0 | 74.25 | 68.21
X12CrMnNiN17-7-5 | 0.15 | 0 | 0.045 | 0 | 0.015 | 0 | 0.25 | 0.05 | 7.5 | 5.5 | 1 | 0 | 5.5 | 3.5 | 18 | 16 | 0 | 0 | 0 | 0 | 0 | 0 | 0 | 0 | 0 | 0 | 0 | 0 | 0 | 0 | 0 | 0 | 0 | 0 | 74.95 | 67.54
X12CrMnNiN18-9-5 | 0.15 | 0 | 0.045 | 0 | 0.015 | 0 | 0.25 | 0.5 | 10.5 | 7.5 | 1 | 0 | 6 | 4 | 19 | 17 | 0 | 0 | 0 | 0 | 0 | 0 | 0 | 0 | 0 | 0 | 0 | 0 | 0 | 0 | 0 | 0 | 0 | 0 | 71 | 63.04
X8CrMnNiN18-9-5 | 0.1 | 0.05 | 0.035 | 0 | 0.03 | 0 | 0.32 | 0.25 | 10 | 9 | 0.6 | 0.3 | 6 | 5 | 18 | 17.5 | 0.5 | 0 | 0 | 0 | 0.4 | 0 | 0 | 0 | 0 | 0 | 0 | 0 | 0 | 0 | 0 | 0 | 0 | 0 | 67.9 | 64.015
X5CrNiMo17-12-2 | 0.07 | 0 | 0.045 | 0 | 0.015 | 0 | 0.11 | 0 | 2 | 0 | 1 | 0 | 13 | 10 | 18.5 | 16.5 | 2.5 | 2 | 0 | 0 | 0 | 0 | 0 | 0 | 0 | 0 | 0 | 0 | 0 | 0 | 0 | 0 | 0 | 0 | 71.5 | 62.76
X2CrNiMo17-12-2 | 0.03 | 0 | 0.045 | 0 | 0.015 | 0 | 0.11 | 0 | 2 | 0 | 1 | 0 | 13 | 10 | 18.5 | 16.5 | 2.5 | 2 | 0 | 0 | 0 | 0 | 0 | 0 | 0 | 0 | 0 | 0 | 0 | 0 | 0 | 0 | 0 | 0 | 71.5 | 62.8
GX4CrNiMo16-5-1 | 0.06 | 0 | 0.035 | 0 | 0.025 | 0 | 0 | 0 | 1 | 0 | 0.8 | 0 | 6 | 4 | 17 | 15 | 1.5 | 0.7 | 0 | 0 | 0.3 | 0 | 0.08 | 0 | 0 | 0 | 0 | 0 | 0 | 0 | 0 | 0 | 0 | 0 | 80.3 | 73.2
X2CrNiMoN17-11-2 | 0.03 | 0 | 0.045 | 0 | 0.015 | 0 | 0.22 | 0.12 | 2 | 0 | 1 | 0 | 12.5 | 10 | 18.5 | 16.5 | 2.5 | 2 | 0 | 0 | 0 | 0 | 0 | 0 | 0 | 0 | 0 | 0 | 0 | 0 | 0 | 0 | 0 | 0 | 71.38 | 63.19
GX5CrNiMo19-11-2 | 0.07 | 0 | 0.04 | 0 | 0.03 | 0 | 0 | 0 | 1.5 | 0 | 1.5 | 0 | 12 | 9 | 20 | 18 | 2.5 | 2 | 0 | 0 | 0.5 | 0 | 0 | 0 | 0 | 0 | 0 | 0 | 0 | 0 | 0 | 0 | 0 | 0 | 71 | 61.86
GX2CrNiMo19-11-2 | 0.03 | 0 | 0.035 | 0 | 0.025 | 0 | 0.2 | 0 | 2 | 0 | 1.5 | 0 | 12 | 9 | 20 | 18 | 2.5 | 2 | 0 | 0 | 0.5 | 0 | 0 | 0 | 0 | 0 | 0 | 0 | 0 | 0 | 0 | 0 | 0 | 0 | 71 | 61.21
X2CrNiMoN25-7-4 | 0.03 | 0 | 0.035 | 0 | 0.015 | 0 | 0.35 | 0.24 | 2 | 0 | 1 | 0 | 8 | 6 | 26 | 24 | 4.5 | 3 | 0 | 0 | 0 | 0 | 0 | 0 | 0 | 0 | 0 | 0 | 0 | 0 | 0 | 0 | 0 | 0 | 66.76 | 58.07
GX4CrNiMo16-5-2 | 0.06 | 0 | 0.035 | 0 | 0.025 | 0 | 0 | 0 | 1 | 0 | 0.8 | 0 | 6 | 4 | 17 | 15 | 2 | 1.5 | 0 | 0 | 0 | 0 | 0 | 0 | 0 | 0 | 0 | 0 | 0 | 0 | 0 | 0 | 0 | 0 | 79.5 | 73.08
GX5CrNiMo19-11-3 | 0.07 | 0 | 0.04 | 0 | 0.03 | 0 | 0 | 0 | 1.5 | 0 | 1.5 | 0 | 13 | 10 | 20 | 18 | 3.5 | 3 | 0 | 0 | 0 | 0 | 0 | 0 | 0 | 0 | 0 | 0 | 0 | 0 | 0 | 0 | 0 | 0 | 69 | 60.36
X2CrNiMoV13-5-2 | 0.03 | 0 | 0.04 | 0 | 0.015 | 0 | 0 | 0 | 0.5 | 0 | 0.5 | 0 | 6.5 | 4.5 | 13.5 | 11.5 | 2.5 | 1.5 | 0 | 0 | 0 | 0 | 0.5 | 0.1 | 0 | 0 | 0.01 | 0 | 0 | 0 | 0 | 0 | 0 | 0 | 82.4 | 75.905
GX2NiCrMoN25-20-5 | 0.03 | 0 | 0.035 | 0 | 0.02 | 0 | 0.2 | 0.12 | 1 | 0 | 1 | 0 | 26 | 24 | 21 | 19 | 5.5 | 4.5 | 0 | 0 | 0 | 0 | 0 | 0 | 0 | 0 | 0 | 0 | 0 | 0 | 0 | 0 | 0 | 0 | 52.38 | 45.215
GX2CrNiMoN25-7-3 | 0.03 | 0 | 0.03 | 0 | 0.02 | 0 | 0.25 | 0.15 | 1.5 | 0 | 1 | 0 | 8.5 | 6 | 26 | 24 | 4 | 3 | 0 | 0 | 1 | 0 | 0 | 0 | 0 | 0 | 0 | 0 | 0 | 0 | 1 | 0 | 0 | 0 | 66.85 | 56.67
X4CrNiMo16-5-1 | 0.06 | 0 | 0.04 | 0 | 0.015 | 0 | 0.02 | 0 | 1.5 | 0 | 0.7 | 0 | 6 | 4 | 17 | 15 | 1.5 | 0.8 | 0 | 0 | 0 | 0 | 0 | 0 | 0 | 0 | 0 | 0 | 0 | 0 | 0 | 0 | 0 | 0 | 80.2 | 73.165
X38CrMo14 | 0.42 | 0.36 | 0.04 | 0 | 0.015 | 0 | 0 | 0 | 1 | 0 | 1 | 0 | 0 | 0 | 14.5 | 13 | 1 | 0.6 | 0 | 0 | 0 | 0 | 0 | 0 | 0 | 0 | 0 | 0 | 0 | 0 | 0 | 0 | 0 | 0 | 86.04 | 82.025
GX4CrNi16-4 | 0.06 | 0 | 0.035 | 0 | 0.02 | 0 | 0 | 0 | 1 | 0 | 0.8 | 0 | 5.5 | 4 | 17.5 | 15.5 | 0.7 | 0 | 0 | 0 | 0 | 0 | 0 | 0 | 0 | 0 | 0 | 0 | 0 | 0 | 0 | 0 | 0 | 0 | 80.5 | 74.385
X1CrNiMoCu12-5-2 | 0.02 | 0 | 0.04 | 0 | 0.003 | 0 | 0.02 | 0 | 2 | 0 | 0.5 | 0 | 5 | 4 | 13 | 11 | 1.8 | 1.3 | 0 | 0 | 0.8 | 0.2 | 0 | 0 | 0 | 0 | 0 | 0 | 0 | 0 | 0 | 0 | 0 | 0 | 83.5 | 76.817
X1CrNiMoCu12-7-3 | 0.02 | 0 | 0.04 | 0 | 0.003 | 0 | 0.02 | 0 | 2 | 0 | 0.5 | 0 | 7 | 6 | 13 | 11 | 2.8 | 2.3 | 0 | 0 | 0.8 | 0.2 | 0 | 0 | 0 | 0 | 0 | 0 | 0 | 0 | 0 | 0 | 0 | 0 | 80.5 | 73.817
X2CrNiMoSi18-5-3 | 0.03 | 0 | 0.035 | 0 | 0.015 | 0 | 0.1 | 0.05 | 2 | 1.2 | 2 | 1.4 | 5.2 | 4.5 | 19 | 18 | 3 | 2.5 | 0 | 0 | 0 | 0 | 0 | 0 | 0 | 0 | 0 | 0 | 0 | 0 | 0 | 0 | 0 | 0 | 72.35 | 68.62
X2CrNiMoN17-13-3 | 0.03 | 0 | 0.045 | 0 | 0.015 | 0 | 0.22 | 0.12 | 2 | 0 | 1 | 0 | 14 | 11 | 18.5 | 16.5 | 3 | 2.5 | 0 | 0 | 0 | 0 | 0 | 0 | 0 | 0 | 0 | 0 | 0 | 0 | 0 | 0 | 0 | 0 | 69.88 | 61.19
X2CrNiMo17-12-3 | 0.03 | 0 | 0.045 | 0 | 0.015 | 0 | 0.11 | 0 | 2 | 0 | 1 | 0 | 13 | 10.5 | 18.5 | 16.5 | 3 | 2.5 | 0 | 0 | 0 | 0 | 0 | 0 | 0 | 0 | 0 | 0 | 0 | 0 | 0 | 0 | 0 | 0 | 70.5 | 62.3
X2CrNiMoN18-12-4 | 0.03 | 0 | 0.045 | 0 | 0.015 | 0 | 0.2 | 0.1 | 2 | 0 | 1 | 0 | 14 | 10.5 | 19.5 | 16.5 | 4 | 3 | 0 | 0 | 0 | 0 | 0 | 0 | 0 | 0 | 0 | 0 | 0 | 0 | 0 | 0 | 0 | 0 | 69.9 | 59.21
X2CrNiMo18-14-3 | 0.03 | 0 | 0.045 | 0 | 0.015 | 0 | 0.11 | 0 | 2 | 0 | 1 | 0 | 15 | 12.5 | 19 | 17 | 3 | 2.5 | 0 | 0 | 0 | 0 | 0 | 0 | 0 | 0 | 0 | 0 | 0 | 0 | 0 | 0 | 0 | 0 | 68 | 59.8
X3CrNiMo17-13-3 | 0.05 | 0 | 0.045 | 0 | 0.015 | 0 | 0.11 | 0 | 2 | 0 | 1 | 0 | 13 | 10.5 | 18.5 | 16.5 | 3 | 2.5 | 0 | 0 | 0 | 0 | 0 | 0 | 0 | 0 | 0 | 0 | 0 | 0 | 0 | 0 | 0 | 0 | 70.5 | 62.28
X2CrNiMo18-15-4 | 0.03 | 0 | 0.045 | 0 | 0.015 | 0 | 0.11 | 0 | 2 | 0 | 1 | 0 | 16 | 13 | 19.5 | 17.5 | 4 | 3 | 0 | 0 | 0 | 0 | 0 | 0 | 0 | 0 | 0 | 0 | 0 | 0 | 0 | 0 | 0 | 0 | 66.5 | 57.3
X2CrNiMoN17-13-5 | 0.03 | 0 | 0.045 | 0 | 0.015 | 0 | 0.22 | 0.12 | 2 | 0 | 1 | 0 | 14.5 | 12.5 | 18.5 | 16.5 | 5 | 4 | 0 | 0 | 0 | 0 | 0 | 0 | 0 | 0 | 0 | 0 | 0 | 0 | 0 | 0 | 0 | 0 | 66.88 | 58.69
GX4CrNiMo19-11-3 | 0.05 | 0 | 0.04 | 0 | 0.03 | 0 | 0 | 0 | 2 | 0 | 1.5 | 0 | 13 | 10 | 20 | 18 | 3 | 2.5 | 0 | 0 | 0 | 0 | 0 | 0 | 0 | 0 | 0 | 0 | 0 | 0 | 0 | 0 | 0 | 0 | 69.5 | 60.38
GX2CrNiMoN17-13-4 | 0.03 | 0 | 0.04 | 0 | 0.03 | 0 | 0.22 | 0.12 | 1.5 | 0 | 1 | 0 | 14.5 | 12.5 | 18.5 | 16.5 | 4.5 | 4 | 0 | 0 | 0 | 0 | 0 | 0 | 0 | 0 | 0 | 0 | 0 | 0 | 0 | 0 | 0 | 0 | 66.88 | 59.68
X3CrNiMo18-12-3 | 0.035 | 0 | 0.045 | 0 | 0.015 | 0 | 0.08 | 0 | 2 | 0 | 1 | 0 | 12.5 | 11.5 | 18.2 | 17 | 2.27 | 2.25 | 0 | 0 | 1 | 0 | 0 | 0 | 0 | 0 | 0 | 0 | 0 | 0 | 0 | 0 | 0 | 0 | 69.25 | 62.855
GX2NiCrMo28-20-2 | 0.03 | 0 | 0.035 | 0 | 0.025 | 0 | 0.2 | 0 | 2 | 0 | 1 | 0 | 30 | 26 | 22 | 19 | 2.5 | 2 | 0 | 0 | 2 | 0 | 0 | 0 | 0 | 0 | 0 | 0 | 0 | 0 | 0 | 0 | 0 | 0 | 53 | 40.21
X3CrNiMoN27-5-2 | 0.05 | 0 | 0.035 | 0 | 0.03 | 0 | 0.2 | 0.05 | 2 | 0 | 1 | 0 | 6.5 | 4.5 | 28 | 25 | 2 | 1.3 | 0 | 0 | 0 | 0 | 0 | 0 | 0 | 0 | 0 | 0 | 0 | 0 | 0 | 0 | 0 | 0 | 69.15 | 60.185
X2CrNiMoN22-5-3 | 0.03 | 0 | 0.035 | 0 | 0.015 | 0 | 0.22 | 0.1 | 2 | 0 | 1 | 0 | 6.5 | 4.5 | 23 | 21 | 3.5 | 2.5 | 0 | 0 | 0 | 0 | 0 | 0 | 0 | 0 | 0 | 0 | 0 | 0 | 0 | 0 | 0 | 0 | 71.9 | 63.7
X1CrNiMoN25-22-2 | 0.02 | 0 | 0.025 | 0 | 0.01 | 0 | 0.16 | 0.1 | 2 | 0 | 0.7 | 0 | 23 | 21 | 26 | 24 | 2.5 | 2 | 0 | 0 | 0 | 0 | 0 | 0 | 0 | 0 | 0 | 0 | 0 | 0 | 0 | 0 | 0 | 0 | 52.9 | 45.585
GX2CrNiMoN25-6-3 | 0.03 | 0 | 0.035 | 0 | 0.025 | 0 | 0.25 | 0.12 | 2 | 0 | 1 | 0 | 7 | 5.5 | 26.5 | 24.5 | 3.5 | 2.5 | 0 | 0 | 0.5 | 0 | 0 | 0 | 0 | 0 | 0 | 0 | 0 | 0 | 0 | 0 | 0 | 0 | 67.38 | 59.16
GX2CrNiMoN26-7-4 | 0.03 | 0 | 0.035 | 0 | 0.025 | 0 | 0.22 | 0.12 | 1 | 0 | 1 | 0 | 8 | 6 | 27 | 25 | 5 | 3 | 0 | 0 | 1.3 | 0 | 0 | 0 | 0 | 0 | 0 | 0 | 0 | 0 | 0 | 0 | 0 | 0 | 65.88 | 56.39
GX2CrNiMoN22-5-3 | 0.03 | 0 | 0.035 | 0 | 0.025 | 0 | 0.2 | 0.12 | 2 | 0 | 1 | 0 | 6.5 | 4.5 | 23 | 21 | 3.5 | 2.5 | 0 | 0 | 0.5 | 0 | 0 | 0 | 0 | 0 | 0 | 0 | 0 | 0 | 0 | 0 | 0 | 0 | 71.88 | 63.21
GX4CrNiMoN26-5-2 | 0.05 | 0 | 0.035 | 0 | 0.025 | 0 | 0.2 | 0.12 | 2 | 0 | 1 | 0 | 6.5 | 4.5 | 27 | 25 | 2 | 1.3 | 0 | 0 | 0 | 0 | 0 | 0 | 0 | 0 | 0 | 0 | 0 | 0 | 0 | 0 | 0 | 0 | 69.08 | 61.19
X2CrNiMoN29-7-2 | 0.03 | 0 | 0.03 | 0 | 0.015 | 0 | 0.4 | 0.3 | 1.5 | 0.8 | 0.5 | 0 | 7.5 | 5.8 | 30 | 28 | 2.6 | 1.5 | 0 | 0 | 0.8 | 0 | 0 | 0 | 0 | 0 | 0 | 0 | 0 | 0 | 0 | 0 | 0 | 0 | 63.6 | 56.625
X2CrNiMoCuWN25-7-4 | 0.03 | 0 | 0.035 | 0 | 0.015 | 0 | 0.3 | 0.2 | 1 | 0 | 1 | 0 | 8 | 6 | 26 | 24 | 4 | 3 | 0 | 0 | 1 | 0.5 | 0 | 0 | 0 | 0 | 0 | 0 | 0 | 0 | 1 | 0.5 | 0 | 0 | 65.8 | 57.62
X2CrNiMoCuN25-6-3 | 0.03 | 0 | 0.035 | 0 | 0.015 | 0 | 0.3 | 0.2 | 2 | 0 | 0.7 | 0 | 8 | 6 | 26 | 24 | 4 | 3 | 0 | 0 | 2.5 | 1 | 0 | 0 | 0 | 0 | 0 | 0 | 0 | 0 | 0 | 0 | 0 | 0 | 65.8 | 56.42
X2CrTiNb18 | 0.03 | 0 | 0.04 | 0 | 0.015 | 0 | 0 | 0 | 1 | 0 | 1 | 0 | 0 | 0 | 18.5 | 17.5 | 0 | 0 | 0 | 0 | 0 | 0 | 0 | 0 | 1 | 0.3 | 0.6 | 0.1 | 0 | 0 | 0 | 0 | 0 | 0 | 82.1 | 77.815
X3CrTi17 | 0.05 | 0 | 0.04 | 0 | 0.015 | 0 | 0 | 0 | 1 | 0 | 1 | 0 | 0 | 0 | 18 | 16 | 0 | 0 | 0 | 0 | 0 | 0 | 0 | 0 | 0 | 0 | 0.8 | 0.15 | 0 | 0 | 0 | 0 | 0 | 0 | 83.85 | 79.095
X3CrNb17 | 0.05 | 0 | 0.04 | 0 | 0.015 | 0 | 0 | 0 | 1 | 0 | 1 | 0 | 0 | 0 | 18 | 16 | 0 | 0 | 0 | 0 | 0 | 0 | 0 | 0 | 1 | 0.6 | 0 | 0 | 0 | 0 | 0 | 0 | 0 | 0 | 83.4 | 78.895
X2CrTi12 | 0.03 | 0 | 0.04 | 0 | 0.015 | 0 | 0 | 0 | 1 | 0 | 1 | 0 | 0 | 0 | 12.5 | 10.5 | 0 | 0 | 0 | 0 | 0 | 0 | 0 | 0 | 0 | 0 | 0.65 | 0 | 0 | 0 | 0 | 0 | 0 | 0 | 89.5 | 84.765
X2CrMoTi17-1 | 0.025 | 0 | 0.04 | 0 | 0.015 | 0 | 0.02 | 0 | 1 | 0 | 1 | 0 | 0 | 0 | 18 | 16 | 1.4 | 0.8 | 0 | 0 | 0 | 0 | 0 | 0 | 0 | 0 | 0.6 | 0.3 | 0 | 0 | 0 | 0 | 0 | 0 | 82.9 | 77.9
X6CrNiTi12 | 0.08 | 0 | 0.04 | 0 | 0.015 | 0 | 0 | 0 | 1.5 | 0 | 0.7 | 0 | 1.5 | 0.5 | 12.5 | 10 | 0 | 0 | 0 | 0 | 0 | 0 | 0 | 0 | 0 | 0 | 0.35 | 0.05 | 0 | 0 | 0 | 0 | 0 | 0 | 89.45 | 83.315
GX2CrNiMoCuN25-6-3-3 | 0.03 | 0 | 0.035 | 0 | 0.025 | 0 | 0.22 | 0.12 | 1.5 | 0 | 1 | 0 | 7 | 5 | 26.5 | 24.5 | 3.5 | 2.5 | 0 | 0 | 3.5 | 2.75 | 0 | 0 | 0 | 0 | 0 | 0 | 0 | 0 | 0 | 0 | 0 | 0 | 65.13 | 56.69
X2CrTi17 | 0.025 | 0 | 0.04 | 0 | 0.015 | 0 | 0.015 | 0 | 0.5 | 0 | 0.5 | 0 | 0 | 0 | 18 | 16 | 0 | 0 | 0 | 0 | 0 | 0 | 0 | 0 | 0 | 0 | 0.6 | 0.3 | 0 | 0 | 0 | 0 | 0 | 0 | 83.7 | 80.305
X2CrMoTi18-2 | 0.025 | 0 | 0.04 | 0 | 0.015 | 0 | 0.03 | 0 | 1 | 0 | 1 | 0 | 0 | 0 | 20 | 17 | 2.5 | 1.8 | 0 | 0 | 0 | 0 | 0 | 0 | 0 | 0 | 0.8 | 0.15 | 0 | 0 | 0 | 0 | 0 | 0 | 81.05 | 74.59
X2CrMoTiS18-2 | 0.03 | 0 | 0.04 | 0 | 0.35 | 0.15 | 0 | 0 | 0.5 | 0 | 1 | 0 | 0 | 0 | 19 | 17.5 | 2.5 | 2 | 0 | 0 | 0 | 0 | 0 | 0 | 0 | 0 | 0.8 | 0.3 | 0 | 0 | 0 | 0 | 0 | 0 | 80.05 | 75.78
GX5CrNiCu16-4 | 0.07 | 0 | 0.035 | 0 | 0.025 | 0 | 0.05 | 0 | 1 | 0 | 0.8 | 0 | 5.5 | 3.5 | 17 | 15 | 0.8 | 0 | 0 | 0 | 4 | 2.5 | 0 | 0 | 0.35 | 0 | 0 | 0 | 0 | 0 | 0 | 0 | 0 | 0 | 79 | 70.37
X6CrMoNb17-1 | 0.08 | 0 | 0.04 | 0 | 0.015 | 0 | 0.04 | 0 | 1 | 0 | 1 | 0 | 0 | 0 | 18 | 16 | 1.4 | 0.8 | 0 | 0 | 0 | 0 | 0 | 0 | 1 | 0.1 | 0 | 0 | 0 | 0 | 0 | 0 | 0 | 0 | 83.1 | 77.425
GX4NiCrCuMo30-20-4 | 0.06 | 0 | 0.04 | 0 | 0.03 | 0 | 0 | 0 | 1.5 | 0 | 1.5 | 0 | 30.5 | 27.5 | 22 | 19 | 3 | 2 | 0 | 0 | 4 | 3 | 0 | 0 | 0 | 0 | 0 | 0 | 0 | 0 | 0 | 0 | 0 | 0 | 48.5 | 37.37
X1NiCrMoCuN25-20-7 | 0.02 | 0 | 0.03 | 0 | 0.01 | 0 | 0.25 | 0.15 | 1 | 0 | 0.5 | 0 | 26 | 24 | 21 | 19 | 7 | 6 | 0 | 0 | 1.5 | 0.5 | 0 | 0 | 0 | 0 | 0 | 0 | 0 | 0 | 0 | 0 | 0 | 0 | 50.35 | 42.69
X1CrNiMoAlTi12-9-2 | 0.015 | 0 | 0.01 | 0 | 0.005 | 0 | 0.01 | 0 | 0.1 | 0 | 0.1 | 0 | 9.5 | 8.5 | 12.5 | 11.5 | 2.15 | 1.85 | 0.8 | 0.6 | 0 | 0 | 0 | 0 | 0 | 0 | 0.37 | 0.28 | 0 | 0 | 0 | 0 | 0 | 0 | 77.27 | 74.44
X1CrNiMoCuN25-25-5 | 0.02 | 0 | 0.03 | 0 | 0.01 | 0 | 0.25 | 0.17 | 2 | 0 | 0.7 | 0 | 27 | 24 | 26 | 24 | 5.7 | 4.7 | 0 | 0 | 2 | 1 | 0 | 0 | 0 | 0 | 0 | 0 | 0 | 0 | 0 | 0 | 0 | 0 | 46.13 | 36.29
X1NiCrMoCu25-20-5 | 0.02 | 0 | 0.03 | 0 | 0.01 | 0 | 0.15 | 0 | 2 | 0 | 0.7 | 0 | 26 | 24 | 21 | 19 | 5 | 4 | 0 | 0 | 2 | 1.2 | 0 | 0 | 0 | 0 | 0 | 0 | 0 | 0 | 0 | 0 | 0 | 0 | 51.8 | 43.09
X6CrNiTi18-10 | 0.08 | 0 | 0.045 | 0 | 0.015 | 0 | 0 | 0 | 2 | 0 | 1 | 0 | 12 | 9 | 19 | 17 | 0 | 0 | 0 | 0 | 0 | 0 | 0 | 0 | 0 | 0 | 0.7 | 0 | 0 | 0 | 0 | 0 | 0 | 0 | 74 | 65.16
X5CrNiCuNb16-4 | 0.07 | 0 | 0.04 | 0 | 0.015 | 0 | 0 | 0 | 1.5 | 0 | 0.7 | 0 | 5 | 3 | 17 | 15 | 0.6 | 0 | 0 | 0 | 5 | 3 | 0 | 0 | 0.45 | 0 | 0 | 0 | 0 | 0 | 0 | 0 | 0 | 0 | 79 | 69.625
X1CrNiMoCuN20-18-7 | 0.02 | 0 | 0.03 | 0 | 0.01 | 0 | 0.25 | 0.18 | 1 | 0 | 0.7 | 0 | 18.5 | 17.5 | 20.5 | 19.5 | 7 | 6 | 0 | 0 | 1 | 0.5 | 0 | 0 | 0 | 0 | 0 | 0 | 0 | 0 | 0 | 0 | 0 | 0 | 56.32 | 50.99
X6CrNiNb18-10 | 0.08 | 0 | 0.045 | 0 | 0.015 | 0 | 0 | 0 | 2 | 0 | 1 | 0 | 12 | 9 | 19 | 17 | 0 | 0 | 0 | 0 | 0 | 0 | 0 | 0 | 1 | 0 | 0 | 0 | 0 | 0 | 0 | 0 | 0 | 0 | 74 | 64.86
GX5CrNiNb19-11 | 0.07 | 0 | 0.04 | 0 | 0.03 | 0 | 0 | 0 | 1.5 | 0 | 1.5 | 0 | 12 | 9 | 20 | 18 | 0 | 0 | 0 | 0 | 0.5 | 0 | 0 | 0 | 1 | 0 | 0 | 0 | 0 | 0 | 0 | 0 | 0 | 0 | 73 | 63.36
GX2CrNiMoCuN20-18-6 | 0.025 | 0 | 0.03 | 0 | 0.01 | 0 | 0.24 | 0.18 | 1.2 | 0 | 1 | 0 | 19.5 | 17.5 | 20.5 | 19.5 | 7 | 6 | 0 | 0 | 1 | 0.5 | 0 | 0 | 0 | 0 | 0 | 0 | 0 | 0 | 0 | 0 | 0 | 0 | 56.32 | 49.495
X2NiCrAlTi32-20 | 0.03 | 0 | 0.02 | 0 | 0.015 | 0 | 0 | 0 | 1 | 0 | 0.7 | 0 | 35 | 32 | 23 | 20 | 0 | 0 | 0.45 | 0.15 | 0 | 0 | 0 | 0 | 0 | 0 | 0.6 | 0 | 0 | 0 | 0 | 0 | 0 | 0 | 47.85 | 39.185
X3CrNiCu19-9-2 | 0.035 | 0 | 0.045 | 0 | 0.015 | 0 | 0.11 | 0 | 2 | 1.5 | 1 | 0 | 9 | 8 | 19 | 18 | 0 | 0 | 0 | 0 | 2 | 1.5 | 0 | 0 | 0 | 0 | 0 | 0 | 0 | 0 | 0 | 0 | 0 | 0 | 71 | 66.795
X1NiCrMoCu31-27-4 | 0.02 | 0 | 0.03 | 0 | 0.01 | 0 | 0.11 | 0 | 2 | 0 | 0.7 | 0 | 32 | 30 | 28 | 26 | 4 | 3 | 0 | 0 | 1.5 | 0.7 | 0 | 0 | 0 | 0 | 0 | 0 | 0 | 0 | 0 | 0 | 0 | 0 | 40.3 | 31.63
X1NiCrMo31-27-4 | 0.02 | 0 | 0.03 | 0 | 0.01 | 0 | 0.11 | 0 | 2 | 0 | 0.7 | 0 | 32 | 30 | 28 | 26 | 4 | 3 | 0 | 0 | 1.5 | 0.7 | 0 | 0 | 0 | 0 | 0 | 0 | 0 | 0 | 0 | 0 | 0 | 0 | 40.3 | 31.63
X2CrNiMnMoN25-18-6-5 | 0.03 | 0 | 0.03 | 0 | 0.015 | 0 | 0.6 | 0.3 | 7 | 5 | 1 | 0 | 19 | 16 | 26 | 24 | 5 | 4 | 0 | 0 | 0 | 0 | 0 | 0 | 0.15 | 0 | 0 | 0 | 0 | 0 | 0 | 0 | 0 | 0 | 50.7 | 41.175
X3CrNiCu18-9-4 | 0.04 | 0 | 0.045 | 0 | 0.03 | 0 | 0.11 | 0 | 2 | 0 | 1 | 0 | 10.5 | 8.5 | 19 | 17 | 0 | 0 | 0 | 0 | 4 | 3 | 0 | 0 | 0 | 0 | 0 | 0 | 0 | 0 | 0 | 0 | 0 | 0 | 71.5 | 63.275
X7CrNiAl17-7 | 0.09 | 0 | 0.04 | 0 | 0.015 | 0 | 0 | 0 | 1 | 0 | 0.7 | 0 | 7.8 | 6.5 | 18 | 16 | 0 | 0 | 1.5 | 0.7 | 0 | 0 | 0 | 0 | 0 | 0 | 0 | 0 | 0 | 0 | 0 | 0 | 0 | 0 | 76.8 | 70.855
X6CrNiCuS18-9-2 | 0.08 | 0 | 0.045 | 0 | 0.35 | 0.15 | 0.11 | 0 | 2 | 0 | 1 | 0 | 10 | 8 | 19 | 17 | 0.6 | 0 | 0 | 0 | 1.8 | 1.4 | 0 | 0 | 0 | 0 | 0 | 0 | 0 | 0 | 0 | 0 | 0 | 0 | 73.45 | 65.015
X6CrNiMoTi17-12-2 | 0.08 | 0 | 0.045 | 0 | 0.015 | 0 | 0 | 0 | 2 | 0 | 1 | 0 | 13.5 | 10.5 | 18.5 | 16.5 | 2.5 | 2 | 0 | 0 | 0 | 0 | 0 | 0 | 0 | 0 | 0.7 | 0 | 0 | 0 | 0 | 0 | 0 | 0 | 71 | 61.66
X3CrNiCuMo17-11-3-2 | 0.04 | 0 | 0.045 | 0 | 0.015 | 0 | 0.11 | 0 | 1 | 0 | 1 | 0 | 11 | 10 | 17.5 | 16.5 | 2.5 | 2 | 0 | 0 | 3.5 | 3 | 0 | 0 | 0 | 0 | 0 | 0 | 0 | 0 | 0 | 0 | 0 | 0 | 68.5 | 63.29
X6CrNiMoNb17-12-2 | 0.08 | 0 | 0.045 | 0 | 0.015 | 0 | 0 | 0 | 2 | 0 | 1 | 0 | 13.5 | 10.5 | 18.5 | 16.5 | 2.5 | 2 | 0 | 0 | 0 | 0 | 0 | 0 | 1 | 0 | 0 | 0 | 0 | 0 | 0 | 0 | 0 | 0 | 71 | 61.36
GX5CrNiMoNb19-11-2 | 0.07 | 0 | 0.04 | 0 | 0.03 | 0 | 0 | 0 | 1.5 | 0 | 1.5 | 0 | 12 | 9 | 20 | 18 | 2.5 | 2 | 0 | 0 | 0.5 | 0 | 0 | 0 | 1 | 0 | 0 | 0 | 0 | 0 | 0 | 0 | 0 | 0 | 71 | 60.86
GX2NiCrMoCu25-20-5 | 0.025 | 0 | 0.035 | 0 | 0.02 | 0 | 0.2 | 0 | 2 | 0 | 1 | 0 | 26 | 24 | 21 | 19 | 5 | 4 | 0 | 0 | 3 | 1 | 0 | 0 | 0 | 0 | 0 | 0 | 0 | 0 | 0 | 0 | 0 | 0 | 52 | 41.72
GX2NiCrMoCuN29-25-5 | 0.03 | 0 | 0.035 | 0 | 0.025 | 0 | 0.25 | 0.15 | 2 | 0 | 1 | 0 | 30 | 28 | 26 | 24 | 5 | 4 | 0 | 0 | 3 | 2 | 0 | 0 | 0 | 0 | 0 | 0 | 0 | 0 | 0 | 0 | 0 | 0 | 41.85 | 32.66
GX2NiCrMoCuN25-20-6 | 0.025 | 0 | 0.035 | 0 | 0.02 | 0 | 0.25 | 0.1 | 2 | 0 | 1 | 0 | 26 | 24 | 21 | 19 | 7 | 6 | 0 | 0 | 1.5 | 0.5 | 0 | 0 | 0 | 0 | 0 | 0 | 0 | 0 | 0 | 0 | 0 | 0 | 50.4 | 41.17
X5CrNiMoTi15-2 | 0.08 | 0 | 0.04 | 0 | 0.015 | 0 | 0 | 0 | 1 | 0 | 1 | 0 | 2.5 | 1 | 15.5 | 13.5 | 1.2 | 0.2 | 0 | 0 | 0 | 0 | 0 | 0 | 0 | 0 | 0.5 | 0.3 | 0 | 0 | 0 | 0 | 0 | 0 | 85 | 78.165
X2CrNbZr17 | 0.03 | 0 | 0.04 | 0 | 0.015 | 0 | 0 | 0 | 1 | 0 | 1 | 0 | 0 | 0 | 17.5 | 16 | 0 | 0 | 0 | 0 | 0 | 0 | 0 | 0 | 0.55 | 0.35 | 0 | 0 | 0 | 0 | 0 | 0 | 0.15 | 0 | 83.65 | 79.715
X2CrMoTi29-4 | 0.025 | 0 | 0.03 | 0 | 0.01 | 0 | 0.045 | 0 | 1 | 0 | 1 | 0 | 0 | 0 | 30 | 28 | 4.5 | 3.5 | 0 | 0 | 0 | 0 | 0 | 0 | 0 | 0 | 0.8 | 0.15 | 0 | 0 | 0 | 0 | 0 | 0 | 68.35 | 62.59
X5CrNiMoCuNb14-5 | 0.07 | 0 | 0.04 | 0 | 0.015 | 0 | 0 | 0 | 1 | 0 | 0.7 | 0 | 6 | 5 | 15 | 13 | 2 | 1.2 | 0 | 0 | 2 | 1.2 | 0 | 0 | 0.6 | 0.15 | 0 | 0 | 0 | 0 | 0 | 0 | 0 | 0 | 79.45 | 72.575
X1CrNb15 | 0.02 | 0 | 0.025 | 0 | 0.015 | 0 | 0.02 | 0 | 1 | 0 | 1 | 0 | 0 | 0 | 16 | 14 | 0 | 0 | 0 | 0 | 0 | 0 | 0 | 0 | 0.6 | 0.2 | 0 | 0 | 0 | 0 | 0 | 0 | 0 | 0 | 85.8 | 81.32
X1CrNiMoAlTi12-10-2 | 0.015 | 0 | 0.01 | 0 | 0.005 | 0 | 0.02 | 0 | 0.1 | 0 | 0.1 | 0 | 10.2 | 9.2 | 12.5 | 11.5 | 2.15 | 1.85 | 1.1 | 0.8 | 0 | 0 | 0 | 0 | 0 | 0 | 0.4 | 0.28 | 0 | 0 | 0 | 0 | 0 | 0 | 76.37 | 73.4
X8CrMnCuNB17-8-3 | 0.1 | 0 | 0.04 | 0 | 0.03 | 0 | 0.3 | 0.15 | 8.5 | 6.5 | 2 | 0 | 2 | 0 | 18 | 16 | 1 | 0 | 0 | 0 | 3.5 | 2 | 0 | 0 | 0 | 0 | 0 | 0 | 0.005 | 0.0005 | 0 | 0 | 0 | 0 | 75.3495 | 64.525
X2CrNiMoCuS17-10-2 | 0.03 | 0 | 0.045 | 0 | 0.2 | 0.1 | 0 | 0 | 2 | 0 | 1 | 0 | 13 | 10 | 18.5 | 16.5 | 2.5 | 2 | 0 | 0 | 1.8 | 1.3 | 0 | 0 | 0 | 0 | 0 | 0 | 0 | 0 | 0 | 0 | 0 | 0 | 70.1 | 60.925
X5NiCrTiMoVB25-15-2 | 0.08 | 0 | 0.025 | 0 | 0.015 | 0 | 0 | 0 | 2 | 1 | 1 | 0 | 27 | 24 | 16 | 13 | 1.5 | 1 | 0.35 | 0 | 0 | 0 | 0 | 0 | 0 | 0 | 2.3 | 1.9 | 0.01 | 0.001 | 0 | 0 | 0 | 0 | 59.099 | 49.72
X2CrNiCu19-10 | 0.03 | 0 | 0.045 | 0 | 0.015 | 0 | 0.08 | 0 | 2 | 0 | 1 | 0 | 10 | 9 | 20 | 18.5 | 0 | 0 | 0 | 0 | 1 | 0 | 0 | 0 | 0 | 0 | 0 | 0 | 0 | 0 | 0 | 0 | 0 | 0 | 72.5 | 65.83
X1CrNiMoCuN24-22-8 | 0.02 | 0 | 0.03 | 0 | 0.005 | 0 | 0.55 | 0.45 | 4 | 2 | 0.5 | 0 | 23 | 21 | 25 | 23 | 8 | 7 | 0 | 0 | 0.6 | 0.3 | 0 | 0 | 0 | 0 | 0 | 0 | 0 | 0 | 0 | 0 | 0 | 0 | 46.25 | 38.295
X2CrNiCuN23-4 | 0.03 | 0 | 0.035 | 0 | 0.015 | 0 | 2 | 0.05 | 2 | 0 | 1 | 0 | 5.5 | 3.5 | 24 | 22 | 0.6 | 0.1 | 0 | 0 | 3 | 1 | 0 | 0 | 0 | 0 | 0 | 0 | 0 | 0 | 0 | 0 | 0 | 0 | 73.35 | 61.82
X1CrNiMoCuNW24-22-6 | 0.02 | 0 | 0.03 | 0 | 0.01 | 0 | 0.5 | 0.35 | 4 | 2 | 0.7 | 0 | 23 | 21 | 25 | 23 | 6.5 | 5.5 | 0 | 0 | 2 | 1 | 0 | 0 | 0 | 0 | 0 | 0 | 0 | 0 | 2.5 | 1.5 | 0 | 0 | 45.65 | 35.74
GX30CrSi7 | 0.35 | 0.2 | 0.035 | 0 | 0.03 | 0 | 0 | 0 | 1 | 0.5 | 2.5 | 1 | 0.5 | 0 | 8 | 6 | 0.15 | 0 | 0 | 0 | 0 | 0 | 0 | 0 | 0 | 0 | 0 | 0 | 0 | 0 | 0 | 0 | 0 | 0 | 92.3 | 87.435
X10CrAlSi7 | 0.12 | 0 | 0.04 | 0 | 0.015 | 0 | 0 | 0 | 1 | 0 | 1 | 0.5 | 0 | 0 | 8 | 6 | 0 | 0 | 1 | 0.5 | 0 | 0 | 0 | 0 | 0 | 0 | 0 | 0 | 0 | 0 | 0 | 0 | 0 | 0 | 93 | 88.825
X45CrSi9-3 | 0.5 | 0.4 | 0.04 | 0 | 0.03 | 0 | 0 | 0 | 0.6 | 0 | 3.3 | 2.7 | 0.5 | 0 | 10 | 8 | 0 | 0 | 0 | 0 | 0 | 0 | 0 | 0 | 0 | 0 | 0 | 0 | 0 | 0 | 0 | 0 | 0 | 0 | 88.9 | 85.03
X10CrAlSi13 | 0.12 | 0 | 0.04 | 0 | 0.015 | 0 | 0 | 0 | 1 | 0 | 1.4 | 0.7 | 0 | 0 | 14 | 12 | 0 | 0 | 1.2 | 0.7 | 0 | 0 | 0 | 0 | 0 | 0 | 0 | 0 | 0 | 0 | 0 | 0 | 0 | 0 | 86.6 | 82.225
GX40CrSi13 | 0.5 | 0.3 | 0.04 | 0 | 0.03 | 0 | 0 | 0 | 1 | 0 | 2.5 | 1 | 1 | 0 | 14 | 12 | 0.5 | 0 | 0 | 0 | 0 | 0 | 0 | 0 | 0 | 0 | 0 | 0 | 0 | 0 | 0 | 0 | 0 | 0 | 86.7 | 80.43
X40CrSiMo10-2 | 0.45 | 0.35 | 0.04 | 0 | 0.03 | 0 | 0 | 0 | 0.8 | 0 | 3 | 2 | 0.5 | 0 | 11.5 | 9.5 | 1.3 | 0.8 | 0 | 0 | 0 | 0 | 0 | 0 | 0 | 0 | 0 | 0 | 0 | 0 | 0 | 0 | 0 | 0 | 87.35 | 82.38
X3CrAlTi18-2 | 0.04 | 0 | 0.04 | 0 | 0.015 | 0 | 0 | 0 | 1 | 0 | 1 | 0 | 0 | 0 | 18 | 17 | 0 | 0 | 2.1 | 1.7 | 0 | 0 | 0 | 0 | 0 | 0 | 0.8 | 0.2 | 0 | 0 | 0 | 0 | 0 | 0 | 81.1 | 77.005
GX40CrSi17 | 0.5 | 0.3 | 0.04 | 0 | 0.03 | 0 | 0 | 0 | 1 | 0 | 2.5 | 1 | 1 | 0 | 19 | 16 | 0.5 | 0 | 0 | 0 | 0 | 0 | 0 | 0 | 0 | 0 | 0 | 0 | 0 | 0 | 0 | 0 | 0 | 0 | 82.7 | 75.43
X10CrAlSi18 | 0.12 | 0 | 0.04 | 0 | 0.015 | 0 | 0 | 0 | 1 | 0 | 1.4 | 0.7 | 0 | 0 | 19 | 17 | 0 | 0 | 1.2 | 0.7 | 0 | 0 | 0 | 0 | 0 | 0 | 0 | 0 | 0 | 0 | 0 | 0 | 0 | 0 | 81.6 | 77.225
GX160CrSi18 | 1.8 | 1.4 | 0.04 | 0 | 0.03 | 0 | 0 | 0 | 1 | 0 | 2.5 | 1 | 1 | 0 | 19 | 17 | 0.5 | 0 | 0 | 0 | 0 | 0 | 0 | 0 | 0 | 0 | 0 | 0 | 0 | 0 | 0 | 0 | 0 | 0 | 80.6 | 74.13
GX40CrSi24 | 0.5 | 0.3 | 0.04 | 0 | 0.03 | 0 | 0 | 0 | 1 | 0 | 2.5 | 1 | 1 | 0 | 26 | 23 | 0.5 | 0 | 0 | 0 | 0 | 0 | 0 | 0 | 0 | 0 | 0 | 0 | 0 | 0 | 0 | 0 | 0 | 0 | 75.7 | 68.43
X85CrMoV18-2 | 0.9 | 0.8 | 0.04 | 0 | 0.03 | 0 | 0 | 0 | 1.5 | 0 | 1 | 0 | 0 | 0 | 18.5 | 16.5 | 2.5 | 2 | 0 | 0 | 0 | 0 | 0.6 | 0.3 | 0 | 0 | 0 | 0 | 0 | 0 | 0 | 0 | 0 | 0 | 80.4 | 74.93
X18CrN28 | 0.2 | 0.15 | 0.04 | 0 | 0.015 | 0 | 0.25 | 0.15 | 1 | 0 | 1 | 0 | 0 | 0 | 29 | 26 | 0 | 0 | 0 | 0 | 0 | 0 | 0 | 0 | 0 | 0 | 0 | 0 | 0 | 0 | 0 | 0 | 0 | 0 | 73.7 | 68.495
X10CrAlSi25 | 0.12 | 0 | 0.04 | 0 | 0.015 | 0 | 0 | 0 | 1 | 0 | 1.4 | 0.7 | 0 | 0 | 26 | 23 | 0 | 0 | 1.7 | 1.2 | 0 | 0 | 0 | 0 | 0 | 0 | 0 | 0 | 0 | 0 | 0 | 0 | 0 | 0 | 75.1 | 69.725
GX40CrSi28 | 0.5 | 0.3 | 0.04 | 0 | 0.03 | 0 | 0 | 0 | 1 | 0 | 2.5 | 1 | 1 | 0 | 30 | 27 | 0.5 | 0 | 0 | 0 | 0 | 0 | 0 | 0 | 0 | 0 | 0 | 0 | 0 | 0 | 0 | 0 | 0 | 0 | 71.7 | 64.43
GX130CrSi29 | 1.4 | 1.2 | 0.035 | 0 | 0.03 | 0 | 0 | 0 | 1 | 0.5 | 2.5 | 1 | 1 | 0 | 30 | 27 | 0.5 | 0 | 0 | 0 | 0 | 0 | 0 | 0 | 0 | 0 | 0 | 0 | 0 | 0 | 0 | 0 | 0 | 0 | 70.3 | 63.535
GX35NiCrSi25-21 | 0.5 | 0.2 | 0.04 | 0 | 0.03 | 0 | 0 | 0 | 2 | 0 | 2 | 1 | 27 | 23 | 23 | 19 | 0.5 | 0 | 0 | 0 | 0 | 0 | 0 | 0 | 0 | 0 | 0 | 0 | 0 | 0 | 0 | 0 | 0 | 0 | 56.8 | 44.93
GX40NiCrSi35-17 | 0.5 | 0.3 | 0.04 | 0 | 0.03 | 0 | 0 | 0 | 2 | 0 | 2.5 | 1 | 36 | 34 | 18 | 16 | 0.5 | 0 | 0 | 0 | 0 | 0 | 0 | 0 | 0 | 0 | 0 | 0 | 0 | 0 | 0 | 0 | 0 | 0 | 48.7 | 40.43
GX40NiCrSiNb35-18 | 0.5 | 0.3 | 0.04 | 0 | 0.03 | 0 | 0 | 0 | 2 | 0 | 2.5 | 1 | 36 | 34 | 20 | 17 | 0.5 | 0 | 0 | 0 | 0 | 0 | 0 | 0 | 1.8 | 1 | 0 | 0 | 0 | 0 | 0 | 0 | 0 | 0 | 46.7 | 36.63
X6CrNiSiNCe19-10 | 0.08 | 0.04 | 0.045 | 0 | 0.015 | 0 | 0.2 | 0.12 | 1 | 0 | 2 | 1 | 11 | 9 | 20 | 18 | 0 | 0 | 0 | 0 | 0 | 0 | 0 | 0 | 0 | 0 | 0 | 0 | 0 | 0 | 0 | 0 | 0 | 0 | 71.84 | 65.66
X15CrNiSi25-4 | 0.2 | 0.1 | 0.04 | 0 | 0.015 | 0 | 0.11 | 0 | 2 | 0 | 1.5 | 0.8 | 5.5 | 3.5 | 26.5 | 24.5 | 0 | 0 | 0 | 0 | 0 | 0 | 0 | 0 | 0 | 0 | 0 | 0 | 0 | 0 | 0 | 0 | 0 | 0 | 71.1 | 64.135
GX40CrNiSi27-4 | 0.5 | 0.3 | 0.04 | 0 | 0.03 | 0 | 0 | 0 | 1.5 | 0 | 2.5 | 1 | 6 | 3 | 28 | 25 | 0.5 | 0 | 0 | 0 | 0 | 0 | 0 | 0 | 0 | 0 | 0 | 0 | 0 | 0 | 0 | 0 | 0 | 0 | 70.7 | 60.93
GX25CrNiSi18-9 | 0.35 | 0.15 | 0.04 | 0 | 0.03 | 0 | 0 | 0 | 2 | 0 | 2.5 | 0.5 | 10 | 8 | 19 | 17 | 0.5 | 0 | 0 | 0 | 0 | 0 | 0 | 0 | 0 | 0 | 0 | 0 | 0 | 0 | 0 | 0 | 0 | 0 | 74.35 | 65.58
GX40CrNiSi22-10 | 0.5 | 0.3 | 0.04 | 0 | 0.03 | 0 | 0 | 0 | 2 | 0 | 2.5 | 1 | 11 | 9 | 23 | 21 | 0.5 | 0 | 0 | 0 | 0 | 0 | 0 | 0 | 0 | 0 | 0 | 0 | 0 | 0 | 0 | 0 | 0 | 0 | 68.7 | 60.43
X15CrNiSi20-12 | 0.2 | 0 | 0.045 | 0 | 0.015 | 0 | 0.11 | 0 | 2 | 0 | 2.5 | 1.5 | 13 | 11 | 21 | 19 | 0 | 0 | 0 | 0 | 0 | 0 | 0 | 0 | 0 | 0 | 0 | 0 | 0 | 0 | 0 | 0 | 0 | 0 | 68.5 | 61.13
GX25CrNiSi20-14 | 0.35 | 0.15 | 0.04 | 0 | 0.03 | 0 | 0 | 0 | 2 | 0 | 2.5 | 0.5 | 15 | 13 | 21 | 19 | 0.5 | 0 | 0 | 0 | 0 | 0 | 0 | 0 | 0 | 0 | 0 | 0 | 0 | 0 | 0 | 0 | 0 | 0 | 67.35 | 58.58
X12CrNi23-13 | 0.15 | 0 | 0.045 | 0 | 0.015 | 0 | 0.11 | 0 | 2 | 0 | 1 | 0 | 14 | 12 | 24 | 22 | 0 | 0 | 0 | 0 | 0 | 0 | 0 | 0 | 0 | 0 | 0 | 0 | 0 | 0 | 0 | 0 | 0 | 0 | 66 | 58.68
X9CrNiSiNCe21-11-2 | 0.12 | 0.05 | 0.045 | 0 | 0.015 | 0 | 0.2 | 0.12 | 1 | 0 | 2.5 | 1.4 | 12 | 10 | 22 | 20 | 0 | 0 | 0 | 0 | 0 | 0 | 0 | 0 | 0 | 0 | 0 | 0 | 0 | 0 | 0 | 0 | 0 | 0 | 68.43 | 62.12
GX40CrNiSi25-12 | 0.5 | 0.3 | 0.04 | 0 | 0.03 | 0 | 0 | 0 | 2 | 0 | 2.5 | 1 | 14 | 11 | 27 | 24 | 0.5 | 0 | 0 | 0 | 0 | 0 | 0 | 0 | 0 | 0 | 0 | 0 | 0 | 0 | 0 | 0 | 0 | 0 | 63.7 | 53.43
X15CrNiSi25-21 | 0.2 | 0 | 0.045 | 0 | 0.015 | 0 | 0.11 | 0 | 2 | 0 | 2.5 | 1.5 | 22 | 19 | 26 | 24 | 0 | 0 | 0 | 0 | 0 | 0 | 0 | 0 | 0 | 0 | 0 | 0 | 0 | 0 | 0 | 0 | 0 | 0 | 55.5 | 47.13
X8CrNi25-21 | 0.1 | 0 | 0.045 | 0 | 0.015 | 0 | 0.11 | 0 | 2 | 0 | 1.5 | 0 | 22 | 19 | 26 | 24 | 0 | 0 | 0 | 0 | 0 | 0 | 0 | 0 | 0 | 0 | 0 | 0 | 0 | 0 | 0 | 0 | 0 | 0 | 57 | 48.23
GX40CrNiSi25-20 | 0.5 | 0.3 | 0.04 | 0 | 0.03 | 0 | 0 | 0 | 2 | 0 | 2.5 | 1 | 22 | 19 | 27 | 24 | 0.5 | 0 | 0 | 0 | 0 | 0 | 0 | 0 | 0 | 0 | 0 | 0 | 0 | 0 | 0 | 0 | 0 | 0 | 55.7 | 45.43
GX40NiCrSiNb38-19 | 0.5 | 0.3 | 0.04 | 0 | 0.03 | 0 | 0 | 0 | 2 | 0 | 2.5 | 1 | 39 | 36 | 21 | 18 | 0.5 | 0 | 0 | 0 | 0 | 0 | 0 | 0 | 1.8 | 1.2 | 0 | 0 | 0 | 0 | 0 | 0 | 0 | 0 | 43.5 | 32.63
GX40NiCrSiNb35-26 | 0.5 | 0.3 | 0.04 | 0 | 0.03 | 0 | 0 | 0 | 2 | 0 | 2.5 | 1 | 36 | 33 | 27 | 24 | 0.5 | 0 | 0 | 0 | 0 | 0 | 0 | 0 | 1.8 | 0.8 | 0 | 0 | 0 | 0 | 0 | 0 | 0 | 0 | 40.9 | 29.63
X6NiCrSiNCe35-25 | 0.08 | 0.04 | 0.04 | 0 | 0.015 | 0 | 0.2 | 0.12 | 2 | 0 | 2 | 1.2 | 36 | 34 | 26 | 24 | 0 | 0 | 0 | 0 | 0 | 0 | 0 | 0 | 0 | 0 | 0 | 0 | 0 | 0 | 0 | 0 | 0 | 0 | 40.64 | 33.665
GX40CrNiSiNb24-24 | 0.5 | 0.3 | 0.04 | 0 | 0.03 | 0 | 0 | 0 | 2 | 0 | 2.5 | 1 | 25 | 23 | 25 | 23 | 0.5 | 0 | 0 | 0 | 0 | 0 | 0 | 0 | 1.8 | 0.8 | 0 | 0 | 0 | 0 | 0 | 0 | 0 | 0 | 51.9 | 42.63
GX40NiCrSi35-26 | 0.5 | 0.3 | 0.04 | 0 | 0.03 | 0 | 0 | 0 | 2 | 0 | 2.5 | 1 | 36 | 33 | 27 | 24 | 0.5 | 0 | 0 | 0 | 0 | 0 | 0 | 0 | 0 | 0 | 0 | 0 | 0 | 0 | 0 | 0 | 0 | 0 | 41.7 | 31.43
GX10NiCrSiNb32-20 | 0.15 | 0.05 | 0.04 | 0 | 0.03 | 0 | 0 | 0 | 2 | 0 | 1.5 | 0.5 | 33 | 31 | 21 | 19 | 0.5 | 0 | 0 | 0 | 0.5 | 0 | 0 | 0 | 1.5 | 0.5 | 0 | 0 | 0 | 0 | 0 | 0 | 0 | 0 | 48.95 | 39.78
X12NiCrSi35-16 | 0.15 | 0 | 0.045 | 0 | 0.015 | 0 | 0.11 | 0 | 2 | 0 | 2 | 1 | 37 | 33 | 17 | 15 | 0 | 0 | 0 | 0 | 0 | 0 | 0 | 0 | 0 | 0 | 0 | 0 | 0 | 0 | 0 | 0 | 0 | 0 | 51 | 41.68
GX40NiCrSi38-19 | 0.5 | 0.3 | 0.04 | 0 | 0.03 | 0 | 0 | 0 | 2 | 0 | 2.5 | 1 | 39 | 36 | 21 | 18 | 0.5 | 0 | 0 | 0 | 0 | 0 | 0 | 0 | 0 | 0 | 0 | 0 | 0 | 0 | 0 | 0 | 0 | 0 | 44.7 | 34.43
X33CrNiMnN23-8 | 0.38 | 0.28 | 0.045 | 0 | 0.03 | 0 | 0.35 | 0.25 | 3.5 | 1.5 | 1 | 0.5 | 9 | 7 | 24 | 22 | 0.5 | 0 | 0 | 0 | 0 | 0 | 0 | 0 | 0 | 0 | 0 | 0 | 0 | 0 | 0.5 | 0 | 0 | 0 | 68.47 | 60.695
GX50NiCrCoW35-25-15-5 | 0.55 | 0.45 | 0.04 | 0 | 0.03 | 0 | 0 | 0 | 1 | 0 | 2 | 1 | 37 | 33 | 26 | 24 | 0 | 0 | 0 | 0 | 0 | 0 | 0 | 0 | 0 | 0 | 0 | 0 | 0 | 0 | 6 | 4 | 0 | 0 | 23.55 | 11.38
X53CrMnNiNbN21-9 | 0.58 | 0.48 | 0.045 | 0 | 0.03 | 0 | 0.5 | 0.38 | 10 | 8 | 0.45 | 0 | 4.5 | 3.25 | 22 | 20 | 0 | 0 | 0 | 0 | 0 | 0 | 0 | 0 | 0 | 0 | 0 | 0 | 0 | 0 | 0 | 0 | 0 | 0 | 67.89 | 61.895
X53CrMnNiN21-9 | 0.58 | 0.48 | 0.045 | 0 | 0.03 | 0 | 0.5 | 0.35 | 10 | 8 | 0.25 | 0 | 4.5 | 3.25 | 22 | 20 | 0 | 0 | 0 | 0 | 0 | 0 | 0 | 0 | 0 | 0 | 0 | 0 | 0 | 0 | 0 | 0 | 0 | 0 | 67.92 | 62.095
X25CrMnNiN25-9-7 | 0.3 | 0.2 | 0.045 | 0 | 0.015 | 0 | 0.4 | 0.2 | 10 | 8 | 1 | 0 | 8 | 6 | 26 | 24 | 0 | 0 | 0 | 0 | 0 | 0 | 0 | 0 | 0 | 0 | 0 | 0 | 0 | 0 | 0 | 0 | 0 | 0 | 61.6 | 54.24
GX50NiCrCo20-20-20 | 0.65 | 0.35 | 0.04 | 0 | 0.03 | 0 | 0 | 0 | 2 | 0 | 1 | 0 | 22 | 18 | 22 | 19 | 3 | 2.5 | 0 | 0 | 0 | 0 | 0 | 0 | 1.25 | 0.75 | 0 | 0 | 0 | 0 | 3 | 2 | 0 | 0 | 38.9 | 23.03
X55CrMnNiN20-8 | 0.6 | 0.5 | 0.045 | 0 | 0.03 | 0 | 0.4 | 0.2 | 10 | 7 | 0.25 | 0 | 2.75 | 1.5 | 21.5 | 19.5 | 0 | 0 | 0 | 0 | 0 | 0 | 0 | 0 | 0 | 0 | 0 | 0 | 0 | 0 | 0 | 0 | 0 | 0 | 71.3 | 64.425
X10NiCrAlTi32-21 | 0.12 | 0 | 0.03 | 0 | 0.015 | 0 | 0 | 0 | 2 | 0 | 1 | 0 | 34 | 30 | 23 | 19 | 0 | 0 | 0.6 | 0.15 | 0 | 0 | 0 | 0 | 0 | 0 | 0.6 | 0.15 | 0 | 0 | 0 | 0 | 0 | 0 | 50.7 | 38.635
X6NiCrNbCe32-27 | 0.08 | 0.04 | 0.02 | 0 | 0.01 | 0 | 0.11 | 0 | 1 | 0 | 0.3 | 0 | 33 | 31 | 28 | 26 | 0 | 0 | 0.025 | 0 | 0 | 0 | 0 | 0 | 1 | 0.6 | 0 | 0 | 0 | 0 | 0 | 0 | 0 | 0 | 42.36 | 36.455
X8CrNiTi18-10 | 0.1 | 0 | 0.045 | 0 | 0.015 | 0 | 0 | 0 | 2 | 0 | 1 | 0 | 12 | 9 | 19 | 17 | 0 | 0 | 0 | 0 | 0 | 0 | 0 | 0 | 0 | 0 | 0.8 | 0 | 0 | 0 | 0 | 0 | 0 | 0 | 74 | 65.04
X50CrMnNiNbN21-9 | 0.55 | 0.45 | 0.045 | 0 | 0.03 | 0 | 0.6 | 0.4 | 10 | 8 | 0.45 | 0 | 5.5 | 3.5 | 22 | 20 | 0 | 0 | 0 | 0 | 0 | 0 | 0 | 0 | 0 | 0 | 0 | 0 | 0 | 0 | 1.5 | 0.8 | 0 | 0 | 66.85 | 59.325
X10NiCrSi35-19 | 0.15 | 0 | 0.03 | 0 | 0.015 | 0 | 0.11 | 0 | 2 | 0 | 2 | 1 | 37 | 33 | 20 | 17 | 0 | 0 | 0 | 0 | 0 | 0 | 0 | 0 | 0 | 0 | 0 | 0 | 0 | 0 | 0 | 0 | 0 | 0 | 49 | 38.695
X10NiCrSiNb35-22 | 0.15 | 0 | 0.03 | 0 | 0.015 | 0 | 0.11 | 0 | 2 | 0 | 2 | 1 | 37 | 33 | 23 | 20 | 0 | 0 | 0 | 0 | 0 | 0 | 0 | 0 | 1.5 | 1 | 0 | 0 | 0 | 0 | 0 | 0 | 0 | 0 | 45 | 34.195
GX40NiCrNb45-35 | 0.45 | 0.35 | 0.04 | 0 | 0.03 | 0 | 0 | 0 | 1.5 | 1 | 2 | 1.5 | 46 | 42 | 37.5 | 32.5 | 0 | 0 | 0 | 0 | 0 | 0 | 0 | 0 | 2 | 1.5 | 0 | 0 | 0 | 0 | 0 | 0 | 0 | 0 | 21.15 | 10.48
X10CrWMoVNb9-2 | 0.13 | 0.07 | 0.02 | 0 | 0.01 | 0 | 0.07 | 0.03 | 0.6 | 0.3 | 0.5 | 0 | 0.4 | 0 | 9.5 | 8.5 | 0.6 | 0.3 | 0.02 | 0 | 0 | 0 | 0.25 | 0.15 | 0.09 | 0.04 | 0.01 | 0 | 0.006 | 0.001 | 2 | 1.5 | 0.01 | 0 | 89.109 | 85.784
X10CrMoVNb9-1 | 0.12 | 0.08 | 0.025 | 0 | 0.015 | 0 | 0.07 | 0.03 | 0.6 | 0.3 | 0.5 | 0 | 0.4 | 0 | 9.5 | 8 | 1.05 | 0.85 | 0.03 | 0 | 0 | 0 | 0.25 | 0.18 | 0.1 | 0.06 | 0 | 0 | 0 | 0 | 0 | 0 | 0 | 0 | 90.5 | 87.34
X11CrMoWVNb9-1-1 | 0.13 | 0.09 | 0.02 | 0 | 0.01 | 0 | 0.09 | 0.05 | 0.6 | 0.3 | 0.5 | 0.1 | 0.4 | 0.1 | 9.5 | 8.5 | 1.1 | 0.9 | 0.04 | 0 | 0 | 0 | 0.25 | 0.18 | 0.1 | 0.06 | 0 | 0 | 0.005 | 0.0005 | 1.1 | 0.9 | 0 | 0 | 88.8195 | 86.155
X3CrNiMoBN17-13-3 | 0.04 | 0 | 0.035 | 0 | 0.015 | 0 | 0.18 | 0.1 | 2 | 0 | 0.75 | 0 | 14 | 12 | 18 | 16 | 3 | 2 | 0 | 0 | 0 | 0 | 0 | 0 | 0 | 0 | 0 | 0 | 0.005 | 0.0015 | 0 | 0 | 0 | 0 | 69.8985 | 61.975
X8CrCoNiMo10-6 | 0.12 | 0.05 | 0.025 | 0 | 0.015 | 0 | 0.035 | 0 | 1.3 | 0.3 | 0.8 | 0.1 | 1.2 | 0.2 | 11.2 | 9.8 | 1 | 0.5 | 0 | 0 | 0 | 0 | 0.4 | 0.1 | 0.5 | 0.2 | 0 | 0 | 0.015 | 0.005 | 0.7 | 0 | 0 | 0 | 83.745 | 75.69
X7CrNiNb18-10 | 0.1 | 0.04 | 0.04 | 0 | 0.015 | 0 | 0.1 | 0 | 2 | 0 | 1 | 0 | 12 | 9 | 19 | 17 | 0 | 0 | 0 | 0 | 0 | 0 | 0 | 0 | 1.2 | 0.4 | 0 | 0 | 0 | 0 | 0 | 0 | 0 | 0 | 73.56 | 64.545
X19CrMoNbVN11-1 | 0.23 | 0.17 | 0.025 | 0 | 0.015 | 0 | 0.1 | 0.05 | 0.9 | 0.4 | 0.5 | 0 | 0.6 | 0.2 | 11.5 | 10 | 0.8 | 0.5 | 0.02 | 0 | 0 | 0 | 0.3 | 0.1 | 0.55 | 0.25 | 0 | 0 | 0.0015 | 0 | 0 | 0 | 0 | 0 | 88.33 | 84.4585
X6CrNiMo17-13-2 | 0.08 | 0.04 | 0.035 | 0 | 0.015 | 0 | 0.1 | 0 | 2 | 0 | 0.75 | 0 | 14 | 12 | 18 | 16 | 2.5 | 2 | 0 | 0 | 0 | 0 | 0 | 0 | 0 | 0 | 0 | 0 | 0 | 0 | 0 | 0 | 0 | 0 | 69.96 | 62.52
X6CrNiMoB17-12-2 | 0.08 | 0.04 | 0.035 | 0 | 0.015 | 0 | 0.11 | 0 | 2 | 0 | 1 | 0 | 13 | 10 | 18.5 | 16.5 | 2.5 | 2 | 0 | 0 | 0 | 0 | 0 | 0 | 0 | 0 | 0 | 0 | 0.005 | 0.0015 | 0 | 0 | 0 | 0 | 71.4585 | 62.755
X20CrMoV11-1 | 0.23 | 0.17 | 0.025 | 0 | 0.015 | 0 | 0 | 0 | 1 | 0 | 0.5 | 0 | 0.8 | 0.3 | 12.5 | 10 | 1.2 | 0.8 | 0 | 0 | 0 | 0 | 0.35 | 0.25 | 0 | 0 | 0 | 0 | 0 | 0 | 0 | 0 | 0 | 0 | 88.48 | 83.38
X22CrMoV12-1 | 0.24 | 0.18 | 0.025 | 0 | 0.015 | 0 | 0 | 0 | 0.9 | 0.4 | 0.5 | 0 | 0.8 | 0.3 | 12.5 | 11 | 1.2 | 0.8 | 0 | 0 | 0 | 0 | 0.35 | 0.25 | 0 | 0 | 0 | 0 | 0 | 0 | 0 | 0 | 0 | 0 | 87.07 | 83.47
GX23CrMoV12-1 | 0.26 | 0.2 | 0.03 | 0 | 0.02 | 0 | 0 | 0 | 0.8 | 0.5 | 0.4 | 0 | 1 | 0 | 12.2 | 11.3 | 1.2 | 1 | 0 | 0 | 0.3 | 0 | 0.35 | 0.25 | 0 | 0 | 0 | 0 | 0 | 0 | 0.5 | 0 | 0 | 0 | 86.75 | 82.94
X20CrMoWV12-1 | 0.24 | 0.17 | 0.025 | 0 | 0.015 | 0 | 0 | 0 | 0.8 | 0.3 | 0.5 | 0.1 | 0.8 | 0.3 | 12.5 | 11 | 1.2 | 0.8 | 0 | 0 | 0 | 0 | 0.35 | 0.2 | 0 | 0 | 0 | 0 | 0 | 0 | 0.6 | 0.4 | 0 | 0 | 86.73 | 82.97
X12CrNiMoV12-3 | 0.15 | 0.08 | 0.025 | 0 | 0.015 | 0 | 0.04 | 0.02 | 0.9 | 0.4 | 0.5 | 0 | 3 | 2 | 12.5 | 11 | 2 | 1.5 | 0 | 0 | 0 | 0 | 0.4 | 0.25 | 0 | 0 | 0 | 0 | 0 | 0 | 0 | 0 | 0 | 0 | 84.75 | 80.47
X7CrNiTi18-10 | 0.08 | 0.04 | 0.04 | 0 | 0.015 | 0 | 0.1 | 0 | 2 | 0 | 1 | 0 | 13 | 9 | 19 | 17 | 0 | 0 | 0 | 0 | 0 | 0 | 0 | 0 | 0 | 0 | 0.8 | 0.2 | 0 | 0 | 0 | 0 | 0 | 0 | 73.76 | 63.965
X6CrNiTiB18-10 | 0.08 | 0.04 | 0.035 | 0 | 0.015 | 0 | 0 | 0 | 2 | 0 | 1 | 0 | 12 | 9 | 19 | 17 | 0 | 0 | 0 | 0 | 0 | 0 | 0 | 0 | 0 | 0 | 0.8 | 0 | 0.005 | 0.0015 | 0 | 0 | 0 | 0 | 73.9585 | 65.065
X6CrNiWNbN16-16 | 0.1 | 0.04 | 0.035 | 0 | 0.015 | 0 | 0.14 | 0.06 | 1.5 | 0 | 0.6 | 0.3 | 17.5 | 15.5 | 17.5 | 15.5 | 0 | 0 | 0 | 0 | 0 | 0 | 0 | 0 | 1.2 | 0 | 0 | 0 | 0 | 0 | 3.5 | 2.5 | 0 | 0 | 66.1 | 57.91
X6CrNi18-10 | 0.08 | 0.04 | 0.035 | 0 | 0.015 | 0 | 0.1 | 0 | 2 | 0 | 1 | 0 | 11 | 8 | 19 | 17 | 0 | 0 | 0 | 0 | 0 | 0 | 0 | 0 | 0 | 0 | 0 | 0 | 0 | 0 | 0 | 0 | 0 | 0 | 74.96 | 66.77
X6CrNi23-13 | 0.08 | 0.04 | 0.035 | 0 | 0.015 | 0 | 0.1 | 0 | 2 | 0 | 0.7 | 0 | 15 | 12 | 24 | 22 | 0 | 0 | 0 | 0 | 0 | 0 | 0 | 0 | 0 | 0 | 0 | 0 | 0 | 0 | 0 | 0 | 0 | 0 | 65.96 | 58.07
X6CrNi25-20 | 0.08 | 0.04 | 0.035 | 0 | 0.015 | 0 | 0.1 | 0 | 2 | 0 | 0.7 | 0 | 22 | 19 | 26 | 24 | 0 | 0 | 0 | 0 | 0 | 0 | 0 | 0 | 0 | 0 | 0 | 0 | 0 | 0 | 0 | 0 | 0 | 0 | 56.96 | 49.07
X5NiCrAlTi31-20 | 0.08 | 0.03 | 0.015 | 0 | 0.01 | 0 | 0 | 0 | 1.5 | 0 | 0.7 | 0 | 32.5 | 30 | 22 | 19 | 0 | 0 | 0.5 | 0.2 | 0.5 | 0 | 0 | 0 | 0.1 | 0 | 0.5 | 0.2 | 0 | 0 | 0 | 0 | 0 | 0 | 50.57 | 41.595
X8NiCrAlTi32-21 | 0.1 | 0.05 | 0.015 | 0 | 0.01 | 0 | 0 | 0 | 1.5 | 0 | 0.7 | 0 | 34 | 30 | 22 | 19 | 0 | 0 | 0.65 | 0.2 | 0.5 | 0 | 0 | 0 | 0 | 0 | 0.65 | 0.25 | 0 | 0 | 0 | 0 | 0 | 0 | 50.5 | 39.875
X8CrNiNb16-13 | 0.1 | 0.04 | 0.035 | 0 | 0.015 | 0 | 0 | 0 | 1.5 | 0 | 0.6 | 0.3 | 14 | 12 | 17 | 15 | 0 | 0 | 0 | 0 | 0 | 0 | 0 | 0 | 1.2 | 0 | 0 | 0 | 0 | 0 | 0 | 0 | 0 | 0 | 72.66 | 65.55
X12CrNiWTiB16-13 | 0.15 | 0.07 | 0.035 | 0 | 0.015 | 0 | 0 | 0 | 1.5 | 0 | 0.5 | 0 | 14.5 | 12.5 | 17.5 | 15.5 | 0 | 0 | 0 | 0 | 0 | 0 | 0 | 0 | 0 | 0 | 0.7 | 0.4 | 0.006 | 0.0015 | 3 | 2.5 | 0 | 0 | 69.0285 | 62.094
X12CrCoNi21-20 | 0.16 | 0.08 | 0.035 | 0 | 0.015 | 0 | 0.2 | 0.1 | 2 | 0 | 1 | 0 | 21 | 19 | 22.5 | 20 | 3.5 | 2.5 | 0 | 0 | 0 | 0 | 0 | 0 | 1.25 | 0.75 | 0 | 0 | 0 | 0 | 3 | 2 | 0 | 0 | 37.07 | 24.34
X6NiCrTiMoVB25-15-2 | 0.08 | 0.03 | 0.025 | 0 | 0.015 | 0 | 0 | 0 | 2 | 1 | 1 | 0 | 27 | 24 | 16 | 13.5 | 1.5 | 1 | 0.35 | 0 | 0 | 0 | 0.5 | 0.1 | 0 | 0 | 2.3 | 1.9 | 0.01 | 0.003 | 0 | 0 | 0 | 0 | 58.467 | 49.22
X8CrNiMoNb16-16 | 0.1 | 0.04 | 0.035 | 0 | 0.015 | 0 | 1.2 | 0 | 1.5 | 0 | 0.6 | 0.3 | 17.5 | 15.5 | 17.5 | 13.5 | 2 | 1.6 | 0 | 0 | 0 | 0 | 0 | 0 | 0 | 0 | 0 | 0 | 0 | 0 | 0 | 0 | 0 | 0 | 69.06 | 59.55
X10CrNiMoMnNbVB15-10-1 | 0.15 | 0.06 | 0.035 | 0 | 0.015 | 0 | 0 | 0 | 7 | 5.5 | 1 | 0.2 | 11 | 9 | 16 | 14 | 1.2 | 0.8 | 0 | 0 | 0 | 0 | 0.4 | 0.15 | 1.25 | 0.75 | 0 | 0 | 0.009 | 0.003 | 0 | 0 | 0 | 0 | 69.537 | 61.941
X6CrNiMoTiB17-13 | 0.08 | 0.04 | 0.035 | 0 | 0.015 | 0 | 0 | 0 | 2 | 0 | 0.75 | 0 | 14 | 12 | 18 | 16 | 2.5 | 2 | 0 | 0 | 0 | 0 | 0 | 0 | 0 | 0 | 0.8 | 0 | 0.006 | 0.0015 | 0 | 0 | 0 | 0 | 69.9585 | 61.814
X7CrNiMoBNb16-16 | 0.1 | 0.04 | 0.045 | 0 | 0.03 | 0 | 0 | 0 | 1 | 0 | 0.6 | 0.3 | 17.5 | 15.5 | 17.5 | 15.5 | 2 | 1.6 | 0 | 0 | 0 | 0 | 0 | 0 | 0 | 0 | 0 | 0 | 0.1 | 0.05 | 0 | 0 | 0 | 0 | 67.01 | 61.125
X8CrNiMoVNb16-13 | 0.1 | 0.04 | 0.035 | 0 | 0.015 | 0 | 0.14 | 0.06 | 1.5 | 0 | 0.6 | 0.3 | 14.5 | 12.5 | 17.5 | 15.5 | 1.5 | 1.1 | 0 | 0 | 0 | 0 | 0.85 | 0.6 | 1.2 | 0 | 0 | 0 | 0 | 0 | 0 | 0 | 0 | 0 | 69.9 | 62.06
48Si7 | 0.52 | 0.45 | 0.025 | 0 | 0.025 | 0 | 0 | 0 | 0.8 | 0.5 | 2 | 1.6 | 0.4 | 0 | 0.4 | 0 | 0.1 | 0 | 0 | 0 | 0 | 0 | 0 | 0 | 0 | 0 | 0 | 0 | 0 | 0 | 0 | 0 | 0 | 0 | 97.45 | 95.73
38Si7 | 0.42 | 0.35 | 0.025 | 0 | 0.025 | 0 | 0 | 0 | 0.8 | 0.5 | 1.8 | 1.5 | 0 | 0 | 0 | 0 | 0 | 0 | 0 | 0 | 0 | 0 | 0 | 0 | 0 | 0 | 0 | 0 | 0 | 0 | 0 | 0 | 0 | 0 | 97.65 | 96.93
46Si7 | 0.5 | 0.42 | 0.025 | 0 | 0.025 | 0 | 0 | 0 | 0.8 | 0.5 | 2 | 1.5 | 0 | 0 | 0 | 0 | 0 | 0 | 0 | 0 | 0 | 0 | 0 | 0 | 0 | 0 | 0 | 0 | 0 | 0 | 0 | 0 | 0 | 0 | 97.58 | 96.65
56Si7 | 0.6 | 0.52 | 0.025 | 0 | 0.025 | 0 | 0 | 0 | 0.9 | 0.6 | 2 | 1.6 | 0.4 | 0 | 0.4 | 0 | 0.1 | 0 | 0 | 0 | 0 | 0 | 0 | 0 | 0 | 0 | 0 | 0 | 0 | 0 | 0 | 0 | 0 | 0 | 97.28 | 95.55
8MnSi7 | 0.1 | 0 | 0.025 | 0 | 0.025 | 0 | 0 | 0 | 1.8 | 1.6 | 1.1 | 0.9 | 0 | 0 | 0 | 0 | 0 | 0 | 0 | 0 | 0 | 0 | 0 | 0 | 0 | 0 | 0 | 0 | 0 | 0 | 0 | 0 | 0 | 0 | 97.5 | 96.95
15MnMoV4-5 | 0.18 | 0 | 0.025 | 0 | 0.015 | 0 | 0 | 0 | 1.4 | 0.9 | 0.4 | 0 | 0 | 0 | 0 | 0 | 0.6 | 0.4 | 0 | 0 | 0 | 0 | 0.08 | 0.04 | 0 | 0 | 0 | 0 | 0 | 0 | 0 | 0 | 0 | 0 | 98.66 | 97.3
30MoB1 | 0.32 | 0.28 | 0.025 | 0 | 0.025 | 0 | 0 | 0 | 1 | 0.8 | 0.3 | 0 | 0 | 0 | 0.3 | 0 | 0.12 | 0.08 | 0 | 0 | 0.25 | 0 | 0 | 0 | 0 | 0 | 0 | 0 | 0.005 | 0.0008 | 0 | 0 | 0 | 0 | 98.8392 | 97.655
G10MnMoV6-3 | 0.12 | 0 | 0.025 | 0 | 0.02 | 0 | 0 | 0 | 1.8 | 1.2 | 0.6 | 0 | 0 | 0 | 0 | 0 | 0.4 | 0.2 | 0 | 0 | 0 | 0 | 0.1 | 0.05 | 0 | 0 | 0 | 0 | 0 | 0 | 0 | 0 | 0 | 0 | 98.55 | 96.935
18MnMo4-5 | 0.2 | 0 | 0.015 | 0 | 0.005 | 0 | 0.012 | 0 | 1.5 | 0.9 | 0.4 | 0 | 0.3 | 0 | 0.3 | 0 | 0.6 | 0.45 | 0 | 0 | 0.3 | 0 | 0 | 0 | 0 | 0 | 0 | 0 | 0 | 0 | 0 | 0 | 0 | 0 | 98.65 | 96.368
16Mo3 | 0.2 | 0.12 | 0.025 | 0 | 0.01 | 0 | 0.012 | 0 | 0.9 | 0.4 | 0.35 | 0 | 0.3 | 0 | 0.3 | 0 | 0.35 | 0.25 | 0 | 0 | 0.3 | 0 | 0 | 0 | 0 | 0 | 0 | 0 | 0 | 0 | 0 | 0 | 0 | 0 | 99.23 | 97.253
26Mo2 | 0.29 | 0.22 | 0.025 | 0 | 0.035 | 0 | 0 | 0 | 1.5 | 0 | 0.4 | 0 | 0.4 | 0 | 0 | 0 | 0.25 | 0.15 | 0 | 0 | 0 | 0 | 0 | 0 | 0 | 0 | 0 | 0 | 0 | 0 | 0 | 0 | 0 | 0 | 99.63 | 97.1
37Mo2 | 0.4 | 0.35 | 0.025 | 0 | 0.025 | 0 | 0 | 0 | 0.9 | 0.6 | 0.3 | 0 | 0 | 0 | 0 | 0 | 0.3 | 0.2 | 0 | 0 | 0.25 | 0 | 0 | 0 | 0 | 0 | 0 | 0 | 0 | 0 | 0 | 0 | 0 | 0 | 98.85 | 97.8
G20Mo5 | 0.23 | 0.15 | 0.025 | 0 | 0.02 | 0 | 0 | 0 | 1 | 0.5 | 0.6 | 0 | 0.4 | 0 | 0.3 | 0 | 0.6 | 0.4 | 0 | 0 | 0.3 | 0 | 0.05 | 0 | 0 | 0 | 0 | 0 | 0 | 0 | 0 | 0 | 0 | 0 | 98.95 | 96.475
G18Mo5 | 0.2 | 0.15 | 0.02 | 0 | 0.02 | 0 | 0 | 0 | 1.2 | 0.8 | 0.6 | 0 | 0.4 | 0 | 0.3 | 0 | 0.65 | 0.45 | 0 | 0 | 0.3 | 0 | 0.05 | 0 | 0 | 0 | 0 | 0 | 0 | 0 | 0 | 0 | 0 | 0 | 98.6 | 96.26
8MoB5-4 | 0.1 | 0.06 | 0.025 | 0 | 0.01 | 0 | 0 | 0 | 0.8 | 0.6 | 0.35 | 0.1 | 0 | 0 | 0.2 | 0 | 0.5 | 0.4 | 0.06 | 0 | 0.3 | 0 | 0 | 0 | 0 | 0 | 0.06 | 0 | 0.006 | 0.002 | 0 | 0 | 0 | 0 | 98.838 | 97.589
15B2 | 0.16 | 0.13 | 0.025 | 0 | 0.025 | 0 | 0 | 0 | 0.8 | 0.6 | 0.3 | 0 | 0 | 0 | 0 | 0 | 0 | 0 | 0 | 0 | 0.25 | 0 | 0 | 0 | 0 | 0 | 0 | 0 | 0.005 | 0.0008 | 0 | 0 | 0 | 0 | 99.2692 | 98.435
17B2 | 0.2 | 0.15 | 0.025 | 0 | 0.025 | 0 | 0 | 0 | 0.9 | 0.6 | 0.3 | 0 | 0 | 0 | 0.3 | 0 | 0 | 0 | 0 | 0 | 0.25 | 0 | 0 | 0 | 0 | 0 | 0 | 0 | 0.005 | 0.0008 | 0 | 0 | 0 | 0 | 99.2492 | 97.995
18B2 | 0.2 | 0.16 | 0.025 | 0 | 0.025 | 0 | 0 | 0 | 0.8 | 0.6 | 0.3 | 0 | 0 | 0 | 0 | 0 | 0 | 0 | 0 | 0 | 0.25 | 0 | 0 | 0 | 0 | 0 | 0 | 0 | 0.005 | 0.0008 | 0 | 0 | 0 | 0 | 99.2392 | 98.395
23B2 | 0.25 | 0.2 | 0.025 | 0 | 0.025 | 0 | 0 | 0 | 0.9 | 0.6 | 0.3 | 0 | 0 | 0 | 0.3 | 0 | 0 | 0 | 0 | 0 | 0.25 | 0 | 0 | 0 | 0 | 0 | 0 | 0 | 0.005 | 0.0008 | 0 | 0 | 0 | 0 | 99.1992 | 97.945
28B2 | 0.3 | 0.25 | 0.025 | 0 | 0.025 | 0 | 0 | 0 | 0.9 | 0.6 | 0.3 | 0 | 0 | 0 | 0.3 | 0 | 0 | 0 | 0 | 0 | 0.25 | 0 | 0 | 0 | 0 | 0 | 0 | 0 | 0.005 | 0.0008 | 0 | 0 | 0 | 0 | 99.1492 | 97.895
35B2 | 0.39 | 0.32 | 0.035 | 0 | 0.035 | 0 | 0 | 0 | 0.8 | 0.5 | 0.4 | 0 | 0 | 0 | 0 | 0 | 0 | 0 | 0.02 | 0 | 0 | 0 | 0 | 0 | 0 | 0 | 0 | 0 | 0.005 | 0.0008 | 0 | 0 | 0 | 0 | 99.1792 | 98.315
33B2 | 0.35 | 0.3 | 0.025 | 0 | 0.025 | 0 | 0 | 0 | 0.9 | 0.6 | 0.3 | 0 | 0 | 0 | 0.3 | 0 | 0 | 0 | 0 | 0 | 0.25 | 0 | 0 | 0 | 0 | 0 | 0 | 0 | 0.005 | 0.0008 | 0 | 0 | 0 | 0 | 99.0992 | 97.845
38B2 | 0.4 | 0.35 | 0.025 | 0 | 0.025 | 0 | 0 | 0 | 0.9 | 0.6 | 0.3 | 0.15 | 0 | 0 | 0.3 | 0 | 0 | 0 | 0 | 0 | 0.25 | 0 | 0 | 0 | 0 | 0 | 0 | 0 | 0.005 | 0.0008 | 0 | 0 | 0 | 0 | 98.8992 | 97.795
17MnB4 | 0.2 | 0.15 | 0.025 | 0 | 0.025 | 0 | 0 | 0 | 1.2 | 0.9 | 0.3 | 0 | 0 | 0 | 0.3 | 0 | 0 | 0 | 0 | 0 | 0.25 | 0 | 0 | 0 | 0 | 0 | 0 | 0 | 0.005 | 0.0008 | 0 | 0 | 0 | 0 | 98.9492 | 97.695
18MnB4 | 0.2 | 0.16 | 0.025 | 0 | 0.025 | 0 | 0 | 0 | 1.2 | 0.9 | 0.3 | 0 | 0 | 0 | 0 | 0 | 0 | 0 | 0 | 0 | 0.25 | 0 | 0 | 0 | 0 | 0 | 0 | 0 | 0.005 | 0.0008 | 0 | 0 | 0 | 0 | 98.9392 | 97.995
22MnB4 | 0.24 | 0.2 | 0.025 | 0 | 0.025 | 0 | 0 | 0 | 1.2 | 0.9 | 0.3 | 0 | 0 | 0 | 0 | 0 | 0 | 0 | 0 | 0 | 0.25 | 0 | 0 | 0 | 0 | 0 | 0 | 0 | 0.005 | 0.0008 | 0 | 0 | 0 | 0 | 98.8992 | 97.955
19MnB4 | 0.24 | 0.17 | 0.035 | 0 | 0.035 | 0 | 0 | 0 | 1.15 | 0.8 | 0.4 | 0 | 0 | 0 | 0 | 0 | 0 | 0 | 0.02 | 0 | 0 | 0 | 0 | 0 | 0 | 0 | 0 | 0 | 0.005 | 0.0008 | 0 | 0 | 0 | 0 | 99.0292 | 98.115
20MnB4 | 0.23 | 0.18 | 0.025 | 0 | 0.025 | 0 | 0 | 0 | 1.2 | 0.9 | 0.3 | 0 | 0 | 0 | 0.3 | 0 | 0 | 0 | 0 | 0 | 0.25 | 0 | 0 | 0 | 0 | 0 | 0 | 0 | 0.005 | 0.0008 | 0 | 0 | 0 | 0 | 98.9192 | 97.665
30MnB4 | 0.32 | 0.27 | 0.025 | 0 | 0.025 | 0 | 0 | 0 | 1.1 | 0.8 | 0.3 | 0 | 0 | 0 | 0.3 | 0 | 0 | 0 | 0 | 0 | 0.25 | 0 | 0 | 0 | 0 | 0 | 0 | 0 | 0.005 | 0.0008 | 0 | 0 | 0 | 0 | 98.9292 | 97.675
20MnB5 | 0.23 | 0.17 | 0.025 | 0 | 0.035 | 0 | 0 | 0 | 1.4 | 1.1 | 0.4 | 0 | 0 | 0 | 0 | 0 | 0 | 0 | 0 | 0 | 0 | 0 | 0 | 0 | 0 | 0 | 0 | 0 | 0.005 | 0.0008 | 0 | 0 | 0 | 0 | 98.7292 | 97.905
30MnB5 | 0.33 | 0.27 | 0.025 | 0 | 0.035 | 0 | 0 | 0 | 1.45 | 1.15 | 0.4 | 0 | 0 | 0 | 0 | 0 | 0 | 0 | 0 | 0 | 0 | 0 | 0 | 0 | 0 | 0 | 0 | 0 | 0.005 | 0.0008 | 0 | 0 | 0 | 0 | 98.5792 | 97.755
38MnB5 | 0.42 | 0.36 | 0.025 | 0 | 0.035 | 0 | 0 | 0 | 1.45 | 1.15 | 0.4 | 0 | 0 | 0 | 0 | 0 | 0 | 0 | 0 | 0 | 0 | 0 | 0 | 0 | 0 | 0 | 0 | 0 | 0.005 | 0.0008 | 0 | 0 | 0 | 0 | 98.4892 | 97.665
23MnB4 | 0.25 | 0.2 | 0.025 | 0 | 0.025 | 0 | 0 | 0 | 1.2 | 0.9 | 0.3 | 0 | 0 | 0 | 0.3 | 0 | 0 | 0 | 0 | 0 | 0.25 | 0 | 0 | 0 | 0 | 0 | 0 | 0 | 0.005 | 0.0008 | 0 | 0 | 0 | 0 | 98.8992 | 97.645
27MnB4 | 0.3 | 0.25 | 0.025 | 0 | 0.025 | 0 | 0 | 0 | 1.2 | 0.9 | 0.3 | 0.15 | 0 | 0 | 0.3 | 0 | 0 | 0 | 0 | 0 | 0.25 | 0 | 0 | 0 | 0 | 0 | 0 | 0 | 0.005 | 0.0008 | 0 | 0 | 0 | 0 | 98.6992 | 97.595
36MnB4 | 0.38 | 0.33 | 0.025 | 0 | 0.025 | 0 | 0 | 0 | 1.1 | 0.8 | 0.3 | 0 | 0 | 0 | 0.3 | 0 | 0 | 0 | 0 | 0 | 0.25 | 0 | 0 | 0 | 0 | 0 | 0 | 0 | 0.005 | 0.0008 | 0 | 0 | 0 | 0 | 98.8692 | 97.615
37MnB5 | 0.4 | 0.35 | 0.025 | 0 | 0.025 | 0 | 0 | 0 | 1.45 | 1.15 | 0.3 | 0 | 0 | 0 | 0.3 | 0 | 0 | 0 | 0 | 0 | 0.25 | 0 | 0 | 0 | 0 | 0 | 0 | 0 | 0.005 | 0.0008 | 0 | 0 | 0 | 0 | 98.4992 | 97.245
75Ni8 | 0.78 | 0.72 | 0.025 | 0 | 0.025 | 0 | 0 | 0 | 0.5 | 0.3 | 0.35 | 0.15 | 2.1 | 1.8 | 0.15 | 0 | 0.1 | 0 | 0 | 0 | 0 | 0 | 0 | 0 | 0 | 0 | 0 | 0 | 0 | 0 | 0 | 0 | 0 | 0 | 97.03 | 95.97
G9Ni10 | 0.12 | 0.06 | 0.02 | 0 | 0.015 | 0 | 0 | 0 | 0.8 | 0.5 | 0.6 | 0 | 3 | 2 | 0.3 | 0 | 0.2 | 0 | 0 | 0 | 0.3 | 0 | 0.05 | 0 | 0 | 0 | 0 | 0 | 0 | 0 | 0 | 0 | 0 | 0 | 97.44 | 94.595
12Ni14 | 0.15 | 0 | 0.02 | 0 | 0.005 | 0 | 0 | 0 | 0.8 | 0.3 | 0.35 | 0.15 | 3.75 | 3.25 | 0 | 0 | 0 | 0 | 0 | 0 | 0 | 0 | 0.05 | 0 | 0 | 0 | 0 | 0 | 0 | 0 | 0 | 0 | 0 | 0 | 96.3 | 94.875
G9Ni14 | 0.12 | 0.06 | 0.02 | 0 | 0.015 | 0 | 0 | 0 | 0.8 | 0.5 | 0.6 | 0 | 4 | 3 | 0.3 | 0 | 0.2 | 0 | 0 | 0 | 0.3 | 0 | 0.05 | 0 | 0 | 0 | 0 | 0 | 0 | 0 | 0 | 0 | 0 | 0 | 96.44 | 93.595
X8Ni9 | 0.1 | 0 | 0.02 | 0 | 0.005 | 0 | 0 | 0 | 0.8 | 0.3 | 0.35 | 0 | 10 | 8.5 | 0 | 0 | 0.1 | 0 | 0 | 0 | 0 | 0 | 0.05 | 0 | 0 | 0 | 0 | 0 | 0 | 0 | 0 | 0 | 0 | 0 | 91.2 | 88.575
X7Ni9 | 0.1 | 0 | 0.015 | 0 | 0.005 | 0 | 0 | 0 | 0.8 | 0.3 | 0.35 | 0 | 10 | 8.5 | 0 | 0 | 0.1 | 0 | 0 | 0 | 0 | 0 | 0.01 | 0 | 0 | 0 | 0 | 0 | 0 | 0 | 0 | 0 | 0 | 0 | 91.2 | 88.62
X12Ni5 | 0.15 | 0 | 0.02 | 0 | 0.005 | 0 | 0 | 0 | 0.8 | 0.3 | 0.35 | 0 | 5.25 | 4.75 | 0 | 0 | 0 | 0 | 0 | 0 | 0 | 0 | 0.05 | 0 | 0 | 0 | 0 | 0 | 0 | 0 | 0 | 0 | 0 | 0 | 94.95 | 93.375
GX9Ni5 | 0.12 | 0.06 | 0.02 | 0 | 0.02 | 0 | 0 | 0 | 0.8 | 0.5 | 0.6 | 0 | 5.5 | 4.5 | 0 | 0 | 0 | 0 | 0 | 0 | 0 | 0 | 0 | 0 | 0 | 0 | 0 | 0 | 0 | 0 | 0 | 0 | 0 | 0 | 94.94 | 92.94
X10Ni9 | 0.13 | 0 | 0.02 | 0 | 0.005 | 0 | 0 | 0 | 0.8 | 0.3 | 0.35 | 0.15 | 9.5 | 8.5 | 0 | 0 | 0.1 | 0 | 0 | 0 | 0.3 | 0 | 0.05 | 0 | 0 | 0 | 0 | 0 | 0 | 0 | 0 | 0 | 0 | 0 | 91.05 | 88.745
12NiCr3-2 | 0.15 | 0.09 | 0.025 | 0 | 0.025 | 0 | 0.8 | 0.5 | 0.6 | 0.3 | 0.3 | 0 | 0 | 0 | 0.7 | 0.4 | 0 | 0 | 0 | 0 | 0.25 | 0 | 0 | 0 | 0 | 0 | 0 | 0 | 0 | 0 | 0 | 0 | 0 | 0 | 98.71 | 97.15
16NiCr4 | 0.19 | 0.13 | 0.025 | 0 | 0.035 | 0 | 0 | 0 | 1 | 0.7 | 0.4 | 0 | 1.1 | 0.8 | 1 | 0.6 | 0 | 0 | 0 | 0 | 0 | 0 | 0 | 0 | 0 | 0 | 0 | 0 | 0 | 0 | 0 | 0 | 0 | 0 | 97.77 | 96.25
16NiCrS4 | 0.19 | 0.13 | 0.025 | 0 | 0.04 | 0.02 | 0 | 0 | 1 | 0.7 | 0.4 | 0 | 1.1 | 0.8 | 1 | 0.6 | 0 | 0 | 0 | 0 | 0 | 0 | 0 | 0 | 0 | 0 | 0 | 0 | 0 | 0 | 0 | 0 | 0 | 0 | 97.75 | 96.245
15NiCr13 | 0.2 | 0.14 | 0.025 | 0 | 0.035 | 0 | 0 | 0 | 0.7 | 0.4 | 0.4 | 0 | 3.5 | 3 | 0.9 | 0.6 | 0 | 0 | 0 | 0 | 0 | 0 | 0 | 0 | 0 | 0 | 0 | 0 | 0 | 0 | 0 | 0 | 0 | 0 | 95.86 | 94.24
10NiCr5-4 | 0.12 | 0.07 | 0.025 | 0 | 0.035 | 0 | 0 | 0 | 0.9 | 0.6 | 0.4 | 0 | 1.5 | 1.2 | 1.2 | 0.9 | 0 | 0 | 0 | 0 | 0 | 0 | 0 | 0 | 0 | 0 | 0 | 0 | 0 | 0 | 0 | 0 | 0 | 0 | 97.23 | 95.82
18NiCr5-4 | 0.21 | 0.16 | 0.025 | 0 | 0.035 | 0 | 0 | 0 | 0.9 | 0.6 | 0.4 | 0 | 1.5 | 1.2 | 1.2 | 0.9 | 0 | 0 | 0 | 0 | 0 | 0 | 0 | 0 | 0 | 0 | 0 | 0 | 0 | 0 | 0 | 0 | 0 | 0 | 97.14 | 95.73
35NiCr6 | 0.37 | 0.3 | 0.025 | 0 | 0.025 | 0 | 0 | 0 | 0.9 | 0.6 | 0.4 | 0 | 1.6 | 1.2 | 1.1 | 0.9 | 0 | 0 | 0 | 0 | 0 | 0 | 0 | 0 | 0 | 0 | 0 | 0 | 0 | 0 | 0 | 0 | 0 | 0 | 97 | 95.58
17CrNi6-6 | 0.2 | 0.14 | 0.025 | 0 | 0.035 | 0 | 0 | 0 | 0.9 | 0.5 | 0.4 | 0 | 1.7 | 1.4 | 1.7 | 1.4 | 0 | 0 | 0 | 0 | 0 | 0 | 0 | 0 | 0 | 0 | 0 | 0 | 0 | 0 | 0 | 0 | 0 | 0 | 96.56 | 95.04
11MnNi5-3 | 0.14 | 0 | 0.025 | 0 | 0.01 | 0 | 0 | 0 | 1.5 | 0.7 | 0.5 | 0 | 0.8 | 0.3 | 0 | 0 | 0 | 0 | 0.02 | 0 | 0 | 0 | 0.05 | 0 | 0.05 | 0 | 0 | 0 | 0 | 0 | 0 | 0 | 0 | 0 | 99 | 96.905
13MnNi6-3 | 0.16 | 0 | 0.025 | 0 | 0.01 | 0 | 0 | 0 | 1.7 | 0.85 | 0.5 | 0 | 0.85 | 0.3 | 0 | 0 | 0 | 0 | 0.02 | 0 | 0 | 0 | 0.05 | 0 | 0.05 | 0 | 0 | 0 | 0 | 0 | 0 | 0 | 0 | 0 | 98.85 | 96.635
G20Mn5 | 0.23 | 0.17 | 0.02 | 0 | 0.02 | 0 | 0 | 0 | 1.6 | 1 | 0.6 | 0 | 0.8 | 0 | 0.3 | 0 | 0.12 | 0 | 0 | 0 | 0.3 | 0 | 0.03 | 0 | 0 | 0 | 0 | 0 | 0 | 0 | 0 | 0 | 0 | 0 | 98.83 | 95.98
15NiMn6 | 0.18 | 0 | 0.025 | 0 | 0.01 | 0 | 0 | 0 | 1.5 | 0.8 | 0.35 | 0 | 1.7 | 1.3 | 0 | 0 | 0 | 0 | 0 | 0 | 0 | 0 | 0.05 | 0 | 0 | 0 | 0 | 0 | 0 | 0 | 0 | 0 | 0 | 0 | 97.9 | 96.185
18MnMoNi5-5 | 0.2 | 0 | 0.025 | 0 | 0.015 | 0 | 0 | 0 | 1.55 | 1.15 | 0.4 | 0 | 0.8 | 0.5 | 0 | 0 | 0.55 | 0.45 | 0 | 0 | 0 | 0 | 0.03 | 0 | 0 | 0 | 0 | 0 | 0 | 0 | 0 | 0 | 0 | 0 | 97.9 | 96.43
20MnMoNi4-5 | 0.23 | 0.15 | 0.02 | 0 | 0.01 | 0 | 0.012 | 0 | 1.5 | 1 | 0.4 | 0 | 0.8 | 0.4 | 0.2 | 0 | 0.6 | 0.45 | 0 | 0 | 0.2 | 0 | 0.02 | 0 | 0 | 0 | 0 | 0 | 0 | 0 | 0 | 0 | 0 | 0 | 98 | 96.008
15NiCuMoNb5-6-4 | 0.17 | 0 | 0.025 | 0 | 0.01 | 0 | 0.02 | 0 | 1.2 | 0.8 | 0.5 | 0.25 | 1.3 | 1 | 0.3 | 0 | 0.5 | 0.25 | 0.015 | 0 | 0.8 | 0.5 | 0 | 0 | 0.045 | 0.015 | 0 | 0 | 0 | 0 | 0 | 0 | 0 | 0 | 97.185 | 95.115
39NiCrMo3 | 0.43 | 0.35 | 0.025 | 0 | 0.035 | 0 | 0 | 0 | 0.8 | 0.5 | 0.4 | 0 | 1 | 0.7 | 1 | 0.6 | 0.25 | 0.15 | 0 | 0 | 0 | 0 | 0 | 0 | 0 | 0 | 0 | 0 | 0 | 0 | 0 | 0 | 0 | 0 | 97.7 | 96.06
36CrNiMo4 | 0.4 | 0.32 | 0.035 | 0 | 0.035 | 0 | 0 | 0 | 0.8 | 0.5 | 0.4 | 0 | 1.2 | 0.9 | 1.2 | 0.9 | 0.3 | 0.15 | 0 | 0 | 0 | 0 | 0 | 0 | 0 | 0 | 0 | 0 | 0 | 0 | 0 | 0 | 0 | 0 | 97.23 | 95.63
20NiCrMo2-2 | 0.23 | 0.17 | 0.025 | 0 | 0.035 | 0 | 0 | 0 | 0.85 | 0.65 | 0.4 | 0 | 0.7 | 0.4 | 0.7 | 0.35 | 0.25 | 0.15 | 0 | 0 | 0 | 0 | 0 | 0 | 0 | 0 | 0 | 0 | 0 | 0 | 0 | 0 | 0 | 0 | 98.28 | 96.81
20NiCrMoS2-2 | 0.23 | 0.17 | 0.025 | 0 | 0.04 | 0.02 | 0 | 0 | 0.95 | 0.65 | 0.4 | 0 | 0.7 | 0.4 | 0.7 | 0.35 | 0.25 | 0.15 | 0 | 0 | 0 | 0 | 0 | 0 | 0 | 0 | 0 | 0 | 0 | 0 | 0 | 0 | 0 | 0 | 98.26 | 96.705
41NiCrMo7-3-2 | 0.44 | 0.38 | 0.025 | 0 | 0.025 | 0 | 0 | 0 | 0.9 | 0.6 | 0.3 | 0 | 2 | 1.65 | 0.9 | 0.7 | 0.3 | 0.15 | 0 | 0 | 0.25 | 0 | 0 | 0 | 0 | 0 | 0 | 0 | 0 | 0 | 0 | 0 | 0 | 0 | 96.52 | 94.86
17NiCrMo6-4 | 0.2 | 0.14 | 0.025 | 0 | 0.04 | 0.02 | 0 | 0 | 0.9 | 0.6 | 0.4 | 0 | 1.5 | 1.2 | 1.1 | 0.8 | 0.25 | 0.15 | 0 | 0 | 0 | 0 | 0 | 0 | 0 | 0 | 0 | 0 | 0 | 0 | 0 | 0 | 0 | 0 | 97.09 | 95.585
17NiCrMoS6-4 | 0.2 | 0.14 | 0.025 | 0 | 0.04 | 0.02 | 0 | 0 | 0.9 | 0.6 | 0.4 | 0 | 1.5 | 1.2 | 1.1 | 0.8 | 0.25 | 0.15 | 0 | 0 | 0 | 0 | 0 | 0 | 0 | 0 | 0 | 0 | 0 | 0 | 0 | 0 | 0 | 0 | 97.09 | 95.585
G32NiCrMo8-5-4 | 0.35 | 0.28 | 0.02 | 0 | 0.015 | 0 | 0 | 0 | 1 | 0.6 | 0.6 | 0 | 2.1 | 1.6 | 1.4 | 1 | 0.5 | 0.3 | 0 | 0 | 0 | 0 | 0 | 0 | 0 | 0 | 0 | 0 | 0 | 0 | 0 | 0 | 0 | 0 | 96.22 | 94.015
20NiCrMoS6-4 | 0.23 | 0.16 | 0.025 | 0 | 0.04 | 0.02 | 0 | 0 | 0.9 | 0.5 | 0.4 | 0 | 1.7 | 1.4 | 0.9 | 0.6 | 0.35 | 0.25 | 0 | 0 | 0 | 0 | 0 | 0 | 0 | 0 | 0 | 0 | 0 | 0 | 0 | 0 | 0 | 0 | 97.07 | 95.455
G35CrNiMo6-6 | 0.38 | 0.32 | 0.025 | 0 | 0.02 | 0 | 0 | 0 | 1 | 0.6 | 0.6 | 0 | 1.7 | 1.4 | 1.7 | 1.4 | 0.35 | 0.15 | 0 | 0 | 0 | 0 | 0 | 0 | 0 | 0 | 0 | 0 | 0 | 0 | 0 | 0 | 0 | 0 | 96.13 | 94.225
30CrNiMo8 | 0.34 | 0.26 | 0.025 | 0 | 0.035 | 0 | 0 | 0 | 0.8 | 0.5 | 0.4 | 0 | 2.2 | 1.8 | 2.2 | 1.8 | 0.5 | 0.3 | 0 | 0 | 0 | 0 | 0 | 0 | 0 | 0 | 0 | 0 | 0 | 0 | 0 | 0 | 0 | 0 | 95.34 | 93.5
34CrNiMo6 | 0.38 | 0.3 | 0.025 | 0 | 0.035 | 0 | 0 | 0 | 0.8 | 0.5 | 0.4 | 0 | 1.7 | 1.3 | 1.7 | 1.3 | 0.3 | 0.15 | 0 | 0 | 0 | 0 | 0 | 0 | 0 | 0 | 0 | 0 | 0 | 0 | 0 | 0 | 0 | 0 | 96.45 | 94.66
18CrNiMo7-6 | 0.21 | 0.15 | 0.025 | 0 | 0.035 | 0 | 0 | 0 | 0.9 | 0.5 | 0.4 | 0 | 1.7 | 1.4 | 1.8 | 1.5 | 0.35 | 0.25 | 0 | 0 | 0 | 0 | 0 | 0 | 0 | 0 | 0 | 0 | 0 | 0 | 0 | 0 | 0 | 0 | 96.2 | 94.58
14NiCrMo13-4 | 0.17 | 0.11 | 0.025 | 0 | 0.035 | 0 | 0 | 0 | 0.6 | 0.3 | 0.4 | 0 | 3.5 | 3 | 1.1 | 0.8 | 0.3 | 0.2 | 0 | 0 | 0 | 0 | 0 | 0 | 0 | 0 | 0 | 0 | 0 | 0 | 0 | 0 | 0 | 0 | 95.59 | 93.87
20NiCrMo13-4 | 0.22 | 0.17 | 0.025 | 0 | 0.035 | 0 | 0 | 0 | 0.6 | 0.3 | 0.4 | 0 | 3.5 | 3 | 1.2 | 0.8 | 0.5 | 0.3 | 0 | 0 | 0 | 0 | 0 | 0 | 0 | 0 | 0 | 0 | 0 | 0 | 0 | 0 | 0 | 0 | 95.43 | 93.52
30NiCrMo16-6 | 0.33 | 0.26 | 0.025 | 0 | 0.025 | 0 | 0 | 0 | 0.8 | 0.5 | 0.4 | 0 | 4.3 | 3.3 | 1.5 | 1.2 | 0.6 | 0.3 | 0 | 0 | 0 | 0 | 0 | 0 | 0 | 0 | 0 | 0 | 0 | 0 | 0 | 0 | 0 | 0 | 94.44 | 92.02
G20NiMoCr4 | 0.23 | 0.17 | 0.025 | 0 | 0.015 | 0 | 0 | 0 | 1.2 | 0.8 | 0.6 | 0 | 1.2 | 0.8 | 0.5 | 0.3 | 0.8 | 0.4 | 0 | 0 | 0 | 0 | 0 | 0 | 0 | 0 | 0 | 0 | 0 | 0 | 0 | 0 | 0 | 0 | 97.53 | 95.43
G18NiMoCr3-6 | 0.22 | 0.17 | 0.02 | 0 | 0.015 | 0 | 0 | 0 | 1.2 | 0.8 | 0.6 | 0 | 1 | 0.6 | 0.9 | 0.4 | 0.7 | 0.4 | 0 | 0 | 0.3 | 0 | 0.05 | 0 | 0 | 0 | 0 | 0 | 0 | 0 | 0 | 0 | 0 | 0 | 97.63 | 94.995
G30NiCrMo14 | 0.33 | 0.27 | 0.03 | 0 | 0.02 | 0 | 0 | 0 | 1 | 0.6 | 0.6 | 0 | 4 | 3 | 1.2 | 0.8 | 0.6 | 0.3 | 0 | 0 | 0 | 0 | 0 | 0 | 0 | 0 | 0 | 0 | 0 | 0 | 0 | 0 | 0 | 0 | 95.03 | 92.22
36NiCrMo16 | 0.39 | 0.32 | 0.025 | 0 | 0.025 | 0 | 0 | 0 | 0.8 | 0.5 | 0.4 | 0 | 4.1 | 3.6 | 2 | 1.6 | 0.45 | 0.25 | 0 | 0 | 0 | 0 | 0 | 0 | 0 | 0 | 0 | 0 | 0 | 0 | 0 | 0 | 0 | 0 | 93.73 | 91.81
G17NiCrMo13-6 | 0.19 | 0.15 | 0.015 | 0 | 0.015 | 0 | 0 | 0 | 0.8 | 0.55 | 0.5 | 0 | 3.5 | 3 | 1.8 | 1.3 | 0.6 | 0.45 | 0 | 0 | 0.3 | 0 | 0.05 | 0 | 0 | 0 | 0 | 0 | 0 | 0 | 0 | 0 | 0 | 0 | 94.55 | 92.23
15MnCrMoNiV5-3 | 0.17 | 0 | 0.025 | 0 | 0.015 | 0 | 0 | 0 | 1.5 | 1 | 0.4 | 0 | 0.7 | 0.3 | 1 | 0.5 | 0.35 | 0.2 | 0 | 0 | 0 | 0 | 0.1 | 0.05 | 0 | 0 | 0 | 0 | 0 | 0 | 0 | 0 | 0 | 0 | 97.95 | 95.74
28NiCrMoV8-5 | 0.32 | 0.24 | 0.035 | 0 | 0.035 | 0 | 0 | 0 | 0.4 | 0.15 | 0.4 | 0 | 2.1 | 1.8 | 1.5 | 1 | 0.55 | 0.35 | 0 | 0 | 0 | 0 | 0.15 | 0.05 | 0 | 0 | 0 | 0 | 0 | 0 | 0 | 0 | 0 | 0 | 96.41 | 94.51
33NiCrMoV14-5 | 0.38 | 0.28 | 0.035 | 0 | 0.035 | 0 | 0 | 0 | 0.4 | 0.15 | 0.4 | 0 | 3.8 | 2.9 | 1.7 | 1 | 0.6 | 0.3 | 0 | 0 | 0 | 0 | 0.25 | 0.08 | 0 | 0 | 0 | 0 | 0 | 0 | 0 | 0 | 0 | 0 | 95.29 | 92.4
GX3CrNi13-4 | 0.05 | 0 | 0.035 | 0 | 0.015 | 0 | 0 | 0 | 1 | 0 | 1 | 0 | 5 | 3.5 | 13.5 | 12 | 0.7 | 0 | 0 | 0 | 0.3 | 0 | 0.08 | 0 | 0 | 0 | 0 | 0 | 0 | 0 | 0 | 0 | 0 | 0 | 84.5 | 78.32
38Cr2 | 0.42 | 0.35 | 0.025 | 0 | 0.035 | 0 | 0 | 0 | 0.8 | 0.5 | 0.4 | 0 | 0 | 0 | 0.6 | 0.4 | 0 | 0 | 0 | 0 | 0 | 0 | 0 | 0 | 0 | 0 | 0 | 0 | 0 | 0 | 0 | 0 | 0 | 0 | 98.75 | 97.72
46Cr2 | 0.5 | 0.42 | 0.025 | 0 | 0.035 | 0 | 0 | 0 | 0.8 | 0.5 | 0.4 | 0 | 0 | 0 | 0.6 | 0.4 | 0 | 0 | 0 | 0 | 0 | 0 | 0 | 0 | 0 | 0 | 0 | 0 | 0 | 0 | 0 | 0 | 0 | 0 | 98.68 | 97.64
17CrS3 | 0.2 | 0.14 | 0.025 | 0 | 0.04 | 0.02 | 0 | 0 | 0.9 | 0.6 | 0.4 | 0 | 0 | 0 | 1 | 0.7 | 0 | 0 | 0 | 0 | 0 | 0 | 0 | 0 | 0 | 0 | 0 | 0 | 0 | 0 | 0 | 0 | 0 | 0 | 98.54 | 97.435
17Cr3 | 0.2 | 0.14 | 0.025 | 0 | 0.035 | 0 | 0 | 0 | 0.9 | 0.6 | 0.4 | 0 | 0 | 0 | 1 | 0.7 | 0 | 0 | 0 | 0 | 0 | 0 | 0 | 0 | 0 | 0 | 0 | 0 | 0 | 0 | 0 | 0 | 0 | 0 | 98.56 | 97.44
28Cr4 | 0.31 | 0.24 | 0.025 | 0 | 0.035 | 0 | 0 | 0 | 0.9 | 0.6 | 0.4 | 0 | 0 | 0 | 1.2 | 0.9 | 0 | 0 | 0 | 0 | 0 | 0 | 0 | 0 | 0 | 0 | 0 | 0 | 0 | 0 | 0 | 0 | 0 | 0 | 98.26 | 97.13
34Cr4 | 0.37 | 0.3 | 0.025 | 0 | 0.035 | 0 | 0 | 0 | 0.9 | 0.6 | 0.4 | 0 | 0 | 0 | 1.2 | 0.9 | 0 | 0 | 0 | 0 | 0 | 0 | 0 | 0 | 0 | 0 | 0 | 0 | 0 | 0 | 0 | 0 | 0 | 0 | 98.2 | 97.07
37Cr4 | 0.41 | 0.34 | 0.025 | 0 | 0.035 | 0 | 0 | 0 | 0.9 | 0.6 | 0.4 | 0 | 0 | 0 | 1.2 | 0.9 | 0 | 0 | 0 | 0 | 0 | 0 | 0 | 0 | 0 | 0 | 0 | 0 | 0 | 0 | 0 | 0 | 0 | 0 | 98.16 | 97.03
41Cr4 | 0.45 | 0.38 | 0.025 | 0 | 0.035 | 0 | 0 | 0 | 0.9 | 0.6 | 0.4 | 0 | 0 | 0 | 1.2 | 0.9 | 0 | 0 | 0 | 0 | 0 | 0 | 0 | 0 | 0 | 0 | 0 | 0 | 0 | 0 | 0 | 0 | 0 | 0 | 98.12 | 96.99
28CrS4 | 0.31 | 0.24 | 0.025 | 0 | 0.04 | 0.02 | 0 | 0 | 0.9 | 0.6 | 0.4 | 0 | 0 | 0 | 1.2 | 0.9 | 0 | 0 | 0 | 0 | 0 | 0 | 0 | 0 | 0 | 0 | 0 | 0 | 0 | 0 | 0 | 0 | 0 | 0 | 98.24 | 97.125
34CrS4 | 0.7 | 0.3 | 0.025 | 0 | 0.04 | 0.02 | 0 | 0 | 0.9 | 0.6 | 0.4 | 0 | 0 | 0 | 1.2 | 0.9 | 0 | 0 | 0 | 0 | 0 | 0 | 0 | 0 | 0 | 0 | 0 | 0 | 0 | 0 | 0 | 0 | 0 | 0 | 98.18 | 96.735
37CrS4 | 0.41 | 0.34 | 0.025 | 0 | 0.04 | 0.02 | 0 | 0 | 0.9 | 0.6 | 0.4 | 0 | 0 | 0 | 1.2 | 0.9 | 0 | 0 | 0 | 0 | 0 | 0 | 0 | 0 | 0 | 0 | 0 | 0 | 0 | 0 | 0 | 0 | 0 | 0 | 98.14 | 97.025
41CrS4 | 0.45 | 0.38 | 0.025 | 0 | 0.04 | 0.02 | 0 | 0 | 0.9 | 0.6 | 0.4 | 0 | 0 | 0 | 1.2 | 0.9 | 0 | 0 | 0 | 0 | 0 | 0 | 0 | 0 | 0 | 0 | 0 | 0 | 0 | 0 | 0 | 0 | 0 | 0 | 98.1 | 96.985
32CrB4 | 0.34 | 0.3 | 0.025 | 0 | 0.025 | 0 | 0 | 0 | 0.9 | 0.6 | 0.3 | 0 | 0 | 0 | 1.2 | 0.9 | 0 | 0 | 0 | 0 | 0.25 | 0 | 0 | 0 | 0 | 0 | 0 | 0 | 0.005 | 0.0008 | 0 | 0 | 0 | 0 | 98.1992 | 96.955
36CrB4 | 0.38 | 0.34 | 0.025 | 0 | 0.025 | 0 | 0 | 0 | 1 | 0.7 | 0.3 | 0 | 0 | 0 | 1.2 | 0.9 | 0 | 0 | 0 | 0 | 0.25 | 0 | 0 | 0 | 0 | 0 | 0 | 0 | 0.005 | 0.0008 | 0 | 0 | 0 | 0 | 98.0592 | 96.815
54SiCr6 | 0.59 | 0.51 | 0.025 | 0 | 0.025 | 0 | 0 | 0 | 0.8 | 0.5 | 1.6 | 1.2 | 0 | 0 | 0.8 | 0.5 | 0 | 0 | 0 | 0 | 0 | 0 | 0 | 0 | 0 | 0 | 0 | 0 | 0 | 0 | 0 | 0 | 0 | 0 | 97.29 | 96.16
56SiCr7 | 0.6 | 0.52 | 0.025 | 0 | 0.025 | 0 | 0 | 0 | 1 | 0.7 | 2 | 1.6 | 0 | 0 | 0.45 | 0.2 | 0 | 0 | 0 | 0 | 0 | 0 | 0 | 0 | 0 | 0 | 0 | 0 | 0 | 0 | 0 | 0 | 0 | 0 | 96.98 | 95.9
61SiCr7 | 0.65 | 0.57 | 0.025 | 0 | 0.025 | 0 | 0 | 0 | 1 | 0.7 | 2 | 0.6 | 0 | 0 | 0.45 | 0.2 | 0 | 0 | 0 | 0 | 0 | 0 | 0 | 0 | 0 | 0 | 0 | 0 | 0 | 0 | 0 | 0 | 0 | 0 | 97.93 | 95.85
52SiCrNi5 | 0.56 | 0.49 | 0.025 | 0 | 0.025 | 0 | 0 | 0 | 1 | 0.7 | 1.5 | 1.2 | 0.7 | 0.5 | 1 | 0.7 | 0 | 0 | 0 | 0 | 0 | 0 | 0 | 0 | 0 | 0 | 0 | 0 | 0 | 0 | 0 | 0 | 0 | 0 | 96.41 | 95.19
16MnCr5 | 0.19 | 0.14 | 0.025 | 0 | 0.035 | 0 | 0 | 0 | 1.3 | 1 | 0.4 | 0 | 0 | 0 | 1.1 | 0.8 | 0 | 0 | 0 | 0 | 0 | 0 | 0 | 0 | 0 | 0 | 0 | 0 | 0 | 0 | 0 | 0 | 0 | 0 | 98.06 | 96.95
16MnCrS5 | 0.19 | 0.14 | 0.025 | 0 | 0.04 | 0.02 | 0 | 0 | 1.3 | 1 | 0.4 | 0 | 0 | 0 | 1.1 | 0.8 | 0 | 0 | 0 | 0 | 0 | 0 | 0 | 0 | 0 | 0 | 0 | 0 | 0 | 0 | 0 | 0 | 0 | 0 | 98.04 | 96.945
20MnCr5 | 0.22 | 0.17 | 0.025 | 0 | 0.035 | 0 | 0 | 0 | 1.4 | 1.1 | 0.4 | 0 | 0 | 0 | 1.3 | 1 | 0 | 0 | 0 | 0 | 0 | 0 | 0 | 0 | 0 | 0 | 0 | 0 | 0 | 0 | 0 | 0 | 0 | 0 | 97.73 | 96.62
20MnCrS5 | 0.22 | 0.17 | 0.025 | 0 | 0.04 | 0.02 | 0 | 0 | 1.4 | 1.1 | 0.4 | 0 | 0 | 0 | 1.3 | 1 | 0 | 0 | 0 | 0 | 0 | 0 | 0 | 0 | 0 | 0 | 0 | 0 | 0 | 0 | 0 | 0 | 0 | 0 | 97.71 | 96.615
16MnCrB5 | 0.19 | 0.14 | 0.025 | 0 | 0.035 | 0 | 0 | 0 | 1.3 | 1 | 0.4 | 0 | 0 | 0 | 1.1 | 0.8 | 0 | 0 | 0 | 0 | 0 | 0 | 0 | 0 | 0 | 0 | 0 | 0 | 0.005 | 0.0008 | 0 | 0 | 0 | 0 | 98.0592 | 96.945
55Cr3 | 0.59 | 0.52 | 0.025 | 0 | 0.025 | 0 | 0 | 0 | 1 | 0.7 | 0.4 | 0 | 0 | 0 | 1 | 0.7 | 0 | 0 | 0 | 0 | 0 | 0 | 0 | 0 | 0 | 0 | 0 | 0 | 0 | 0 | 0 | 0 | 0 | 0 | 98.08 | 96.96
60Cr3 | 0.65 | 0.55 | 0.025 | 0 | 0.025 | 0 | 0 | 0 | 1 | 0.7 | 0.4 | 0 | 0 | 0 | 0.9 | 0.6 | 0 | 0 | 0 | 0 | 0 | 0 | 0 | 0 | 0 | 0 | 0 | 0 | 0 | 0 | 0 | 0 | 0 | 0 | 98.15 | 97
27MnCrB5-2 | 0.3 | 0.24 | 0.025 | 0 | 0.035 | 0 | 0 | 0 | 1.4 | 1.1 | 0.4 | 0 | 0 | 0 | 0.6 | 0.3 | 0 | 0 | 0 | 0 | 0 | 0 | 0 | 0 | 0 | 0 | 0 | 0 | 0.005 | 0.0008 | 0 | 0 | 0 | 0 | 98.3592 | 97.235
33MnCrB5-2 | 0.36 | 0.3 | 0.025 | 0 | 0.035 | 0 | 0 | 0 | 1.5 | 1.2 | 0.4 | 0 | 0 | 0 | 0.6 | 0.3 | 0 | 0 | 0 | 0 | 0 | 0 | 0 | 0 | 0 | 0 | 0 | 0 | 0.005 | 0.0008 | 0 | 0 | 0 | 0 | 98.1992 | 97.075
39MnCrB6-2 | 0.42 | 0.36 | 0.025 | 0 | 0.035 | 0 | 0 | 0 | 1.7 | 1.4 | 0.4 | 0 | 0 | 0 | 0.6 | 0.3 | 0 | 0 | 0 | 0 | 0 | 0 | 0 | 0 | 0 | 0 | 0 | 0 | 0.005 | 0.0008 | 0 | 0 | 0 | 0 | 97.9392 | 96.815
12CrMo4 | 0.15 | 0.1 | 0.025 | 0 | 0.025 | 0 | 0 | 0 | 0.9 | 0.6 | 0.3 | 0 | 0 | 0 | 1.2 | 0.9 | 0.25 | 0.15 | 0 | 0 | 0.25 | 0 | 0 | 0 | 0 | 0 | 0 | 0 | 0 | 0 | 0 | 0 | 0 | 0 | 98.25 | 96.9
37CrMo4 | 0.4 | 0.35 | 0.025 | 0 | 0.025 | 0 | 0 | 0 | 0.9 | 0.6 | 0.3 | 0 | 0 | 0 | 1.2 | 0.9 | 0.3 | 0.15 | 0 | 0 | 0.25 | 0 | 0 | 0 | 0 | 0 | 0 | 0 | 0 | 0 | 0 | 0 | 0 | 0 | 98 | 96.6
25CrMoS4 | 0.29 | 0.22 | 0.025 | 0 | 0.04 | 0.02 | 0 | 0 | 0.9 | 0.6 | 0.4 | 0 | 0 | 0 | 1.2 | 0.9 | 0.3 | 0.15 | 0 | 0 | 0 | 0 | 0 | 0 | 0 | 0 | 0 | 0 | 0 | 0 | 0 | 0 | 0 | 0 | 98.11 | 96.845
30CrMo4 | 0.34 | 0.27 | 0.035 | 0 | 0.035 | 0 | 0 | 0 | 0.6 | 0.35 | 0.35 | 0 | 0 | 0 | 1.15 | 0.9 | 0.3 | 0.15 | 0 | 0 | 0 | 0 | 0 | 0 | 0 | 0 | 0 | 0 | 0 | 0 | 0 | 0 | 0 | 0 | 98.33 | 97.19
25CrMo4 | 0.29 | 0.22 | 0.025 | 0 | 0.035 | 0 | 0 | 0 | 0.9 | 0.6 | 0.4 | 0 | 0 | 0 | 1.2 | 0.9 | 0.3 | 0.15 | 0 | 0 | 0 | 0 | 0 | 0 | 0 | 0 | 0 | 0 | 0 | 0 | 0 | 0 | 0 | 0 | 98.13 | 96.85
26CrMo4-2 | 0.29 | 0.22 | 0.025 | 0 | 0.01 | 0 | 0 | 0 | 0.8 | 0.5 | 0.35 | 0 | 0 | 0 | 1.2 | 0.9 | 0.3 | 0.15 | 0 | 0 | 0.3 | 0 | 0 | 0 | 0 | 0 | 0 | 0 | 0 | 0 | 0 | 0 | 0 | 0 | 98.23 | 96.725
34CrMo4 | 0.37 | 0.3 | 0.025 | 0 | 0.035 | 0 | 0 | 0 | 0.9 | 0.6 | 0.4 | 0 | 0 | 0 | 1.2 | 0.9 | 0.3 | 0.15 | 0 | 0 | 0 | 0 | 0 | 0 | 0 | 0 | 0 | 0 | 0 | 0 | 0 | 0 | 0 | 0 | 98.05 | 96.77
G26CrMo4 | 0.29 | 0.22 | 0.025 | 0 | 0.02 | 0 | 0 | 0 | 0.8 | 0.5 | 0.6 | 0 | 0 | 0 | 1.2 | 0.8 | 0.3 | 0.15 | 0 | 0 | 0 | 0 | 0 | 0 | 0 | 0 | 0 | 0 | 0 | 0 | 0 | 0 | 0 | 0 | 98.33 | 96.765
42CrMo4 | 0.45 | 0.38 | 0.025 | 0 | 0.035 | 0 | 0 | 0 | 0.9 | 0.6 | 0.4 | 0 | 0 | 0 | 1.2 | 0.9 | 0.3 | 0.15 | 0 | 0 | 0 | 0 | 0 | 0 | 0 | 0 | 0 | 0 | 0 | 0 | 0 | 0 | 0 | 0 | 97.97 | 96.69
34CrMoS4 | 0.37 | 0.3 | 0.025 | 0 | 0.04 | 0.02 | 0 | 0 | 0.9 | 0.6 | 0.4 | 0 | 0 | 0 | 1.2 | 0.9 | 0.3 | 0.15 | 0 | 0 | 0 | 0 | 0 | 0 | 0 | 0 | 0 | 0 | 0 | 0 | 0 | 0 | 0 | 0 | 98.03 | 96.765
42CrMoS4 | 0.45 | 0.38 | 0.025 | 0 | 0.04 | 0.02 | 0 | 0 | 0.9 | 0.6 | 0.4 | 0 | 0 | 0 | 1.2 | 0.9 | 0.3 | 0.15 | 0 | 0 | 0 | 0 | 0 | 0 | 0 | 0 | 0 | 0 | 0 | 0 | 0 | 0 | 0 | 0 | 97.95 | 96.685
50CrMo4 | 0.54 | 0.46 | 0.025 | 0 | 0.035 | 0 | 0 | 0 | 0.8 | 0.5 | 0.4 | 0 | 0 | 0 | 1.2 | 0.9 | 0.3 | 0.15 | 0 | 0 | 0 | 0 | 0 | 0 | 0 | 0 | 0 | 0 | 0 | 0 | 0 | 0 | 0 | 0 | 97.99 | 96.7
G34CrMo4 | 0.37 | 0.3 | 0.025 | 0 | 0.02 | 0 | 0 | 0 | 0.8 | 0.5 | 0.6 | 0 | 0 | 0 | 1.2 | 0.8 | 0.3 | 0.15 | 0 | 0 | 0 | 0 | 0 | 0 | 0 | 0 | 0 | 0 | 0 | 0 | 0 | 0 | 0 | 0 | 98.25 | 96.685
G42CrMo4 | 0.45 | 0.38 | 0.025 | 0 | 0.02 | 0 | 0 | 0 | 1 | 0.6 | 0.6 | 0 | 0 | 0 | 1.2 | 0.8 | 0.3 | 0.15 | 0 | 0 | 0 | 0 | 0 | 0 | 0 | 0 | 0 | 0 | 0 | 0 | 0 | 0 | 0 | 0 | 98.07 | 96.405
42CrMo5-6 | 0.45 | 0.39 | 0.035 | 0 | 0.035 | 0 | 0 | 0 | 0.7 | 0.4 | 0.4 | 0 | 0 | 0 | 1.5 | 1.2 | 0.7 | 0.5 | 0 | 0 | 0 | 0 | 0 | 0 | 0 | 0 | 0 | 0 | 0 | 0 | 0 | 0 | 0 | 0 | 97.51 | 96.18
60CrMo3-1 | 0.64 | 0.56 | 0.025 | 0 | 0.025 | 0 | 0 | 0 | 1 | 0.7 | 0.4 | 0 | 0 | 0 | 1 | 0.7 | 0.15 | 0.06 | 0 | 0 | 0 | 0 | 0 | 0 | 0 | 0 | 0 | 0 | 0 | 0 | 0 | 0 | 0 | 0 | 97.98 | 96.76
60CrMo3-2 | 0.64 | 0.56 | 0.025 | 0 | 0.025 | 0 | 0 | 0 | 1 | 0.7 | 0.4 | 0 | 0 | 0 | 1 | 0.7 | 0.25 | 0.15 | 0 | 0 | 0 | 0 | 0 | 0 | 0 | 0 | 0 | 0 | 0 | 0 | 0 | 0 | 0 | 0 | 97.89 | 96.66
60CrMo3-3 | 0.64 | 0.56 | 0.025 | 0 | 0.025 | 0 | 0 | 0 | 1 | 0.7 | 0.4 | 0 | 0 | 0 | 1 | 0.7 | 0.35 | 0.25 | 0 | 0 | 0 | 0 | 0 | 0 | 0 | 0 | 0 | 0 | 0 | 0 | 0 | 0 | 0 | 0 | 97.79 | 96.56
18CrMo4 | 0.21 | 0.15 | 0.025 | 0 | 0.035 | 0 | 0 | 0 | 0.9 | 0.6 | 0.4 | 0 | 0 | 0 | 1.2 | 0.9 | 0.25 | 0.15 | 0 | 0 | 0 | 0 | 0 | 0 | 0 | 0 | 0 | 0 | 0 | 0 | 0 | 0 | 0 | 0 | 98.2 | 96.98
18CrMoS4 | 0.21 | 0.15 | 0.025 | 0 | 0.04 | 0.02 | 0 | 0 | 0.9 | 0.6 | 0.4 | 0 | 0 | 0 | 1.2 | 0.9 | 0.25 | 0.15 | 0 | 0 | 0 | 0 | 0 | 0 | 0 | 0 | 0 | 0 | 0 | 0 | 0 | 0 | 0 | 0 | 98.18 | 96.975
31CrMoB2-1 | 0.33 | 0.28 | 0.025 | 0 | 0.025 | 0 | 0 | 0 | 1.2 | 0.9 | 0.3 | 0 | 0 | 0 | 0.55 | 0.4 | 0.15 | 0.1 | 0 | 0 | 0.25 | 0 | 0 | 0 | 0 | 0 | 0 | 0 | 0.005 | 0.0008 | 0 | 0 | 0 | 0 | 98.3192 | 97.165
20MoCrS3 | 0.23 | 0.17 | 0.025 | 0 | 0.04 | 0.02 | 0 | 0 | 0.9 | 0.6 | 0.4 | 0 | 0 | 0 | 0.7 | 0.4 | 0.4 | 0.3 | 0 | 0 | 0 | 0 | 0 | 0 | 0 | 0 | 0 | 0 | 0 | 0 | 0 | 0 | 0 | 0 | 98.51 | 97.305
20MoCr3 | 0.23 | 0.17 | 0.025 | 0 | 0.035 | 0 | 0 | 0 | 0.9 | 0.6 | 0.4 | 0 | 0 | 0 | 0.7 | 0.4 | 0.4 | 0.3 | 0 | 0 | 0 | 0 | 0 | 0 | 0 | 0 | 0 | 0 | 0 | 0 | 0 | 0 | 0 | 0 | 98.53 | 97.31
20MoCr4 | 0.23 | 0.17 | 0.025 | 0 | 0.035 | 0 | 0 | 0 | 1 | 0.7 | 0.4 | 0 | 0 | 0 | 0.6 | 0.3 | 0.5 | 0.4 | 0 | 0 | 0 | 0 | 0 | 0 | 0 | 0 | 0 | 0 | 0 | 0 | 0 | 0 | 0 | 0 | 98.43 | 97.21
20MoCrS4 | 0.23 | 0.17 | 0.025 | 0 | 0.04 | 0.02 | 0 | 0 | 1 | 0.7 | 0.4 | 0 | 0 | 0 | 0.6 | 0.3 | 0.5 | 0.4 | 0 | 0 | 0 | 0 | 0 | 0 | 0 | 0 | 0 | 0 | 0 | 0 | 0 | 0 | 0 | 0 | 98.41 | 97.205
22CrMoS3-5 | 0.24 | 0.19 | 0.025 | 0 | 0.04 | 0.02 | 0 | 0 | 1 | 0.7 | 0.4 | 0 | 0 | 0 | 1 | 0.7 | 0.5 | 0.4 | 0 | 0 | 0 | 0 | 0 | 0 | 0 | 0 | 0 | 0 | 0 | 0 | 0 | 0 | 0 | 0 | 97.99 | 96.795
13CrMo4-5 | 0.18 | 0.08 | 0.025 | 0 | 0.01 | 0 | 0.012 | 0 | 1 | 0.4 | 0.35 | 0 | 0 | 0 | 1.15 | 0.7 | 0.6 | 0.4 | 0 | 0 | 0.3 | 0 | 0 | 0 | 0 | 0 | 0 | 0 | 0 | 0 | 0 | 0 | 0 | 0 | 98.42 | 96.373
13CrMoSi5-5 | 0.17 | 0 | 0.015 | 0 | 0.005 | 0 | 0.012 | 0 | 0.65 | 0.4 | 0.8 | 0.5 | 0.3 | 0 | 1.5 | 1 | 0.65 | 0.45 | 0 | 0 | 0.3 | 0 | 0 | 0 | 0 | 0 | 0 | 0 | 0 | 0 | 0 | 0 | 0 | 0 | 97.65 | 95.598
10CrMo5-5 | 0.15 | 0 | 0.025 | 0 | 0.01 | 0 | 0 | 0 | 0.6 | 0.3 | 1 | 0.5 | 0.3 | 0 | 1.5 | 1 | 0.65 | 0.45 | 0.04 | 0 | 0.3 | 0 | 0 | 0 | 0 | 0 | 0 | 0 | 0 | 0 | 0 | 0 | 0 | 0 | 97.75 | 95.425
G17CrMo5-5 | 0.2 | 0.15 | 0.02 | 0 | 0.02 | 0 | 0 | 0 | 1 | 0.5 | 0.6 | 0 | 0.4 | 0 | 1.5 | 1 | 0.65 | 0.45 | 0 | 0 | 0.3 | 0 | 0.05 | 0 | 0 | 0 | 0 | 0 | 0 | 0 | 0 | 0 | 0 | 0 | 97.9 | 95.26
32CrMo12 | 0.35 | 0.28 | 0.035 | 0 | 0.035 | 0 | 0 | 0 | 0.7 | 0.4 | 0.4 | 0 | 0.6 | 0 | 3.3 | 2.8 | 0.5 | 0.3 | 0 | 0 | 0 | 0 | 0 | 0 | 0 | 0 | 0 | 0 | 0 | 0 | 0 | 0 | 0 | 0 | 96.22 | 94.08
X12CrMo5 | 0.15 | 0.1 | 0.02 | 0 | 0.005 | 0 | 0.012 | 0 | 0.6 | 0.3 | 0.5 | 0 | 0.3 | 0 | 6 | 4 | 0.65 | 0.45 | 0 | 0 | 0.3 | 0 | 0 | 0 | 0 | 0 | 0 | 0 | 0 | 0 | 0 | 0 | 0 | 0 | 95.15 | 91.463
X11CrMo5 | 0.15 | 0.08 | 0.025 | 0 | 0.02 | 0 | 0 | 0 | 0.6 | 0.3 | 0.5 | 0.15 | 0 | 0 | 6 | 4 | 0.65 | 0.45 | 0.04 | 0 | 0.3 | 0 | 0 | 0 | 0 | 0 | 0 | 0 | 0 | 0 | 0 | 0 | 0 | 0 | 95.02 | 91.715
GX15CrMo5 | 0.19 | 0.12 | 0.025 | 0 | 0.025 | 0 | 0 | 0 | 0.8 | 0.5 | 0.8 | 0 | 0 | 0 | 6 | 4 | 0.65 | 0.45 | 0 | 0 | 0.3 | 0 | 0.05 | 0 | 0 | 0 | 0 | 0 | 0 | 0 | 0 | 0 | 0 | 0 | 94.93 | 91.16
X16CrMo5-1 | 0.18 | 0 | 0.025 | 0 | 0.015 | 0 | 0 | 0 | 0.8 | 0.3 | 0.4 | 0 | 0 | 0 | 6 | 4 | 0.65 | 0.45 | 0 | 0 | 0 | 0 | 0 | 0 | 0 | 0 | 0 | 0 | 0 | 0 | 0 | 0 | 0 | 0 | 95.25 | 91.93
12CrMo9-10 | 0.15 | 0.1 | 0.015 | 0 | 0.01 | 0 | 0.012 | 0 | 0.8 | 0.3 | 0.3 | 0 | 0.3 | 0 | 2.5 | 2 | 1.1 | 0.9 | 0.04 | 0.01 | 0.25 | 0 | 0 | 0 | 0 | 0 | 0 | 0 | 0 | 0 | 0 | 0 | 0 | 0 | 96.69 | 94.523
7CrMoVTiB10-10 | 0.1 | 0.05 | 0.02 | 0 | 0.01 | 0 | 0.01 | 0 | 0.7 | 0.3 | 0.45 | 0.15 | 0 | 0 | 2.6 | 2.2 | 1.1 | 0.9 | 0.02 | 0 | 0 | 0 | 0.3 | 0.2 | 0 | 0 | 0.1 | 0.05 | 0.007 | 0.0015 | 0 | 0 | 0 | 0 | 96.1485 | 94.583
G17CrMo9-10 | 0.2 | 0.13 | 0.02 | 0 | 0.02 | 0 | 0 | 0 | 0.9 | 0.5 | 0.6 | 0 | 0.4 | 0 | 2.5 | 2 | 1.2 | 0.9 | 0 | 0 | 0.3 | 0 | 0.05 | 0 | 0 | 0 | 0 | 0 | 0 | 0 | 0 | 0 | 0 | 0 | 96.47 | 93.81
10CrMo9-10 | 0.14 | 0.08 | 0.02 | 0 | 0.01 | 0 | 0.012 | 0 | 0.8 | 0.4 | 0.5 | 0 | 0 | 0 | 2.5 | 2 | 1.1 | 0.9 | 0 | 0 | 0.3 | 0 | 0 | 0 | 0 | 0 | 0 | 0 | 0 | 0 | 0 | 0 | 0 | 0 | 96.62 | 94.618
11CrMo9-10 | 0.15 | 0.08 | 0.025 | 0 | 0.015 | 0 | 0 | 0 | 0.8 | 0.4 | 0.5 | 0 | 0 | 0 | 2.5 | 2 | 1.1 | 0.9 | 0 | 0 | 0 | 0 | 0 | 0 | 0 | 0 | 0 | 0 | 0 | 0 | 0 | 0 | 0 | 0 | 96.62 | 94.91
X11CrMo9-1 | 0.15 | 0.08 | 0.025 | 0 | 0.02 | 0 | 0 | 0 | 0.6 | 0.3 | 1 | 0.25 | 0 | 0 | 10 | 8 | 1.1 | 0.9 | 0.04 | 0 | 0.3 | 0 | 0 | 0 | 0 | 0 | 0 | 0 | 0 | 0 | 0 | 0 | 0 | 0 | 90.47 | 86.765
X15CrMo5-1 | 0.18 | 0 | 0.025 | 0 | 0.015 | 0 | 0 | 0 | 0.8 | 0.3 | 0.4 | 0 | 0 | 0 | 6 | 4 | 0.65 | 0.45 | 0 | 0 | 0 | 0 | 0 | 0 | 0 | 0 | 0 | 0 | 0 | 0 | 0 | 0 | 0 | 0 | 95.25 | 91.93
52CrMoV4 | 0.56 | 0.48 | 0.025 | 0 | 0.025 | 0 | 0 | 0 | 1.1 | 0.7 | 0.4 | 0 | 0 | 0 | 1.2 | 0.9 | 0.3 | 0.15 | 0 | 0 | 0 | 0 | 0.2 | 0.1 | 0 | 0 | 0 | 0 | 0 | 0 | 0 | 0 | 0 | 0 | 97.67 | 96.19
13CrMoV9-10 | 0.15 | 0.11 | 0.015 | 0 | 0.005 | 0 | 0.012 | 0 | 0.6 | 0.3 | 0.1 | 0 | 0.25 | 0 | 2.5 | 2 | 1.1 | 0.9 | 0 | 0 | 0.2 | 0 | 0.35 | 0.25 | 0.07 | 0 | 0.03 | 0 | 0.002 | 0 | 0 | 0 | 0 | 0 | 96.44 | 94.616
G17CrMoV5-10 | 0.2 | 0.15 | 0.02 | 0 | 0.015 | 0 | 0 | 0 | 0.9 | 0.5 | 0.6 | 0 | 0.4 | 0 | 1.5 | 1.2 | 1.1 | 0.9 | 0 | 0 | 0.3 | 0 | 0.3 | 0.2 | 0 | 0 | 0 | 0 | 0 | 0 | 0 | 0 | 0 | 0 | 97.05 | 94.64
30CrMoV9 | 0.34 | 0.26 | 0.035 | 0 | 0.035 | 0 | 0 | 0 | 0.7 | 0.4 | 0.4 | 0 | 0.6 | 0 | 2.7 | 2.3 | 0.25 | 0.15 | 0 | 0 | 0 | 0 | 0.2 | 0.1 | 0 | 0 | 0 | 0 | 0 | 0 | 0 | 0 | 0 | 0 | 96.79 | 94.74
21CrMoV5-7 | 0.25 | 0.17 | 0.03 | 0 | 0.03 | 0 | 0 | 0 | 0.8 | 0.4 | 0.4 | 0 | 0.6 | 0 | 1.5 | 1.2 | 0.8 | 0.55 | 0.03 | 0 | 0 | 0 | 0.35 | 0.2 | 0 | 0 | 0 | 0 | 0 | 0 | 0 | 0 | 0 | 0 | 97.48 | 95.21
G15CrMoV6-9 | 0.18 | 0.12 | 0.025 | 0 | 0.02 | 0 | 0 | 0 | 1 | 0.6 | 0.6 | 0 | 0 | 0 | 1.8 | 1.3 | 1 | 0.8 | 0 | 0 | 0 | 0 | 0.25 | 0.15 | 0 | 0 | 0 | 0 | 0 | 0 | 0 | 0 | 0 | 0 | 97.03 | 95.125
40CrMoV4-6 | 0.44 | 0.36 | 0.03 | 0 | 0.03 | 0 | 0 | 0 | 0.85 | 0.45 | 0.4 | 0 | 0 | 0 | 1.2 | 0.9 | 0.65 | 0.5 | 0.015 | 0 | 0 | 0 | 0.35 | 0.25 | 0 | 0 | 0 | 0 | 0 | 0 | 0 | 0 | 0 | 0 | 97.54 | 96.035
14MoV6-3 | 0.18 | 0.1 | 0.025 | 0 | 0.015 | 0 | 0 | 0 | 0.7 | 0.4 | 0.4 | 0 | 0 | 0 | 0.6 | 0.3 | 0.7 | 0.5 | 0.02 | 0 | 0 | 0 | 0.28 | 0.22 | 0 | 0 | 0 | 0 | 0 | 0 | 0 | 0 | 0 | 0 | 98.48 | 97.055
G12MoCrV5-2 | 0.15 | 0.1 | 0.03 | 0 | 0.02 | 0 | 0 | 0 | 0.7 | 0.4 | 0.45 | 0 | 0.4 | 0 | 0.5 | 0.3 | 0.6 | 0.4 | 0 | 0 | 0.3 | 0 | 0.3 | 0.22 | 0 | 0 | 0 | 0 | 0 | 0 | 0 | 0 | 0 | 0 | 98.58 | 96.525
G30CrMoV6-4 | 0.34 | 0.27 | 0.025 | 0 | 0.02 | 0 | 0 | 0 | 1 | 0.6 | 0.6 | 0 | 0 | 0 | 1.7 | 1.3 | 0.5 | 0.3 | 0 | 0 | 0 | 0 | 0.15 | 0.05 | 0 | 0 | 0 | 0 | 0 | 0 | 0 | 0 | 0 | 0 | 97.48 | 95.665
20CrMoVTiB4-10 | 0.23 | 0.17 | 0.02 | 0 | 0.02 | 0 | 0 | 0 | 0.75 | 0.35 | 0.4 | 0 | 0.2 | 0 | 1.2 | 0.9 | 1.1 | 0.9 | 0.08 | 0.015 | 0.2 | 0 | 0.8 | 0.6 | 0 | 0 | 0.15 | 0.07 | 0.01 | 0.001 | 0 | 0 | 0 | 0 | 96.994 | 94.8
12CrMoV12-10 | 0.15 | 0.1 | 0.015 | 0 | 0.005 | 0 | 0.012 | 0 | 0.6 | 0.3 | 0.15 | 0 | 0.25 | 0 | 3.25 | 2.75 | 1.1 | 0.9 | 0 | 0 | 0.25 | 0 | 0.3 | 0.2 | 0.07 | 0 | 0.03 | 0 | 0.003 | 0 | 0 | 0 | 0 | 0 | 95.75 | 93.815
20CrMoV13-5-5 | 0.23 | 0.17 | 0.025 | 0 | 0.01 | 0 | 0 | 0 | 0.5 | 0.3 | 0.35 | 0.15 | 0.3 | 0 | 3.3 | 3 | 0.6 | 0.5 | 0.04 | 0 | 0.3 | 0 | 0.55 | 0.45 | 0 | 0 | 0 | 0 | 0 | 0 | 0 | 0 | 0 | 0 | 95.43 | 93.795
46SiCrMo6 | 0.5 | 0.42 | 0.025 | 0 | 0.025 | 0 | 0 | 0 | 0.8 | 0.5 | 1.7 | 1.3 | 0 | 0 | 0.8 | 0.5 | 0.3 | 0.2 | 0 | 0 | 0 | 0 | 0 | 0 | 0 | 0 | 0 | 0 | 0 | 0 | 0 | 0 | 0 | 0 | 97.08 | 95.85
50SiCrMo6 | 0.54 | 0.46 | 0.025 | 0 | 0.025 | 0 | 0 | 0 | 1 | 0.7 | 1.8 | 1.4 | 0 | 0 | 1.1 | 0.8 | 0.35 | 0.2 | 0 | 0 | 0 | 0 | 0 | 0 | 0 | 0 | 0 | 0 | 0 | 0 | 0 | 0 | 0 | 0 | 96.44 | 95.16
45SiCrV6-2 | 0.5 | 0.4 | 0.025 | 0 | 0.025 | 0 | 0 | 0 | 0.9 | 0.6 | 1.7 | 1.3 | 0 | 0 | 0.8 | 0.4 | 0 | 0 | 0 | 0 | 0 | 0 | 0.2 | 0.1 | 0 | 0 | 0 | 0 | 0 | 0 | 0 | 0 | 0 | 0 | 97.2 | 95.85
54SiCrV6 | 0.59 | 0.51 | 0.025 | 0 | 0.025 | 0 | 0 | 0 | 0.8 | 0.5 | 1.6 | 1.2 | 0 | 0 | 0.8 | 0.5 | 0 | 0 | 0 | 0 | 0 | 0 | 0.2 | 0.1 | 0 | 0 | 0 | 0 | 0 | 0 | 0 | 0 | 0 | 0 | 97.19 | 95.96
60SiCrV7 | 0.64 | 0.56 | 0.025 | 0 | 0.025 | 0 | 0 | 0 | 1 | 0.7 | 2 | 1.5 | 0 | 0 | 0.4 | 0.2 | 0 | 0 | 0 | 0 | 0 | 0 | 0.2 | 0.1 | 0 | 0 | 0 | 0 | 0 | 0 | 0 | 0 | 0 | 0 | 96.94 | 95.71
51CrV4 | 0.55 | 0.47 | 0.025 | 0 | 0.025 | 0 | 0 | 0 | 1.1 | 0.7 | 0.4 | 0 | 0 | 0 | 1.2 | 0.9 | 0 | 0 | 0 | 0 | 0 | 0 | 0.25 | 0.1 | 0 | 0 | 0 | 0 | 0 | 0 | 0 | 0 | 0 | 0 | 97.83 | 96.45
7CrWVMoNb9-6 | 0.1 | 0.04 | 0.03 | 0 | 0.01 | 0 | 0.015 | 0 | 0.6 | 0.1 | 0.5 | 0 | 0 | 0 | 2.6 | 1.9 | 0.3 | 0.05 | 0.03 | 0 | 0 | 0 | 0.3 | 0.2 | 0.08 | 0.02 | 0.006 | 0.005 | 0.006 | 0.001 | 1.75 | 1.45 | 0 | 0 | 96.234 | 93.673
32CrAlMo7-10 | 0.35 | 0.28 | 0.025 | 0 | 0.035 | 0 | 0 | 0 | 0.7 | 0.4 | 0.4 | 0 | 0 | 0 | 1.8 | 1.5 | 0.4 | 0.2 | 1.2 | 0.8 | 0 | 0 | 0 | 0 | 0 | 0 | 0 | 0 | 0 | 0 | 0 | 0 | 0 | 0 | 96.82 | 95.09
34CrAlMo5-10 | 0.37 | 0.3 | 0.025 | 0 | 0.035 | 0 | 0 | 0 | 0.7 | 0.4 | 0.4 | 0 | 0 | 0 | 1.3 | 1 | 0.25 | 0.15 | 1.2 | 0.8 | 0 | 0 | 0 | 0 | 0 | 0 | 0 | 0 | 0 | 0 | 0 | 0 | 0 | 0 | 97.35 | 95.72
41CrAlMo7-10 | 0.45 | 0.38 | 0.025 | 0 | 0.035 | 0 | 0 | 0 | 0.7 | 0.4 | 0.4 | 0 | 0 | 0 | 1.8 | 1.5 | 0.35 | 0.2 | 1.2 | 0.8 | 0 | 0 | 0 | 0 | 0 | 0 | 0 | 0 | 0 | 0 | 0 | 0 | 0 | 0 | 96.72 | 95.04
31CrMo12 | 0.35 | 0.28 | 0.025 | 0 | 0.035 | 0 | 0 | 0 | 0.7 | 0.4 | 0.4 | 0 | 0 | 0 | 3.3 | 2.8 | 0.5 | 0.3 | 0 | 0 | 0 | 0 | 0 | 0 | 0 | 0 | 0 | 0 | 0 | 0 | 0 | 0 | 0 | 0 | 96.22 | 94.69
24CrMo13-6 | 0.27 | 0.2 | 0.025 | 0 | 0.035 | 0 | 0 | 0 | 0.7 | 0.4 | 0.4 | 0 | 0 | 0 | 3.5 | 3 | 0.7 | 0.5 | 0 | 0 | 0 | 0 | 0 | 0 | 0 | 0 | 0 | 0 | 0 | 0 | 0 | 0 | 0 | 0 | 95.9 | 94.37
31CrMoV9 | 0.34 | 0.27 | 0.025 | 0 | 0.035 | 0 | 0 | 0 | 0.7 | 0.4 | 0.4 | 0 | 0 | 0 | 2.7 | 2.3 | 0.25 | 0.15 | 0 | 0 | 0 | 0 | 0.2 | 0.1 | 0 | 0 | 0 | 0 | 0 | 0 | 0 | 0 | 0 | 0 | 96.78 | 95.35
33CrMoV12-9 | 0.36 | 0.29 | 0.025 | 0 | 0.035 | 0 | 0 | 0 | 0.7 | 0.4 | 0.4 | 0 | 0 | 0 | 3.3 | 2.8 | 1 | 0.7 | 0 | 0 | 0 | 0 | 0.25 | 0.15 | 0 | 0 | 0 | 0 | 0 | 0 | 0 | 0 | 0 | 0 | 95.66 | 93.93
40CrMoV13-9 | 0.43 | 0.36 | 0.025 | 0 | 0.035 | 0 | 0 | 0 | 0.7 | 0.4 | 0.4 | 0 | 0 | 0 | 3.5 | 3 | 1.1 | 0.8 | 0 | 0 | 0 | 0 | 0.25 | 0.15 | 0 | 0 | 0 | 0 | 0 | 0 | 0 | 0 | 0 | 0 | 95.29 | 93.56
34CrAlNi7-10 | 0.37 | 0.3 | 0.025 | 0 | 0.035 | 0 | 0 | 0 | 0.7 | 0.4 | 0.4 | 0 | 1.15 | 0.85 | 1.8 | 1.5 | 0.25 | 0.15 | 1.2 | 0.8 | 0 | 0 | 0 | 0 | 0 | 0 | 0 | 0 | 0 | 0 | 0 | 0 | 0 | 0 | 96 | 94.07
S420NH | 0.22 | 0 | 0.035 | 0 | 0.03 | 0 | 0.025 | 0 | 1.7 | 1 | 0.6 | 0 | 0.8 | 0 | 0.3 | 0 | 0.1 | 0 | 0.02 | 0 | 0.7 | 0 | 0.2 | 0 | 0.05 | 0 | 0.03 | 0 | 0 | 0 | 0 | 0 | 0 | 0 | 99 | 95.19
S420NLH | 0.22 | 0 | 0.03 | 0 | 0.025 | 0 | 0.025 | 0 | 1.7 | 1 | 0.6 | 0 | 0.8 | 0 | 0.3 | 0 | 0.1 | 0 | 0.02 | 0 | 0.7 | 0 | 0.2 | 0 | 0.05 | 0 | 0.03 | 0 | 0 | 0 | 0 | 0 | 0 | 0 | 99 | 95.2
S355G2 | 0.2 | 0 | 0.035 | 0 | 0.03 | 0 | 0.015 | 0 | 1.65 | 0.9 | 0.5 | 0 | 0.5 | 0 | 0.3 | 0 | 0.1 | 0 | 0.02 | 0 | 0.35 | 0 | 0.12 | 0 | 0.06 | 0 | 0.03 | 0 | 0 | 0 | 0 | 0 | 0 | 0 | 99.1 | 96.09
S355G3 | 0.18 | 0 | 0.03 | 0 | 0.025 | 0 | 0.015 | 0 | 1.65 | 0.9 | 0.5 | 0 | 0.5 | 0 | 0.3 | 0 | 0.1 | 0 | 0.02 | 0 | 0.35 | 0 | 0.12 | 0 | 0.06 | 0 | 0.03 | 0 | 0 | 0 | 0 | 0 | 0 | 0 | 99.1 | 96.12
S355G4 | 0.16 | 0 | 0.035 | 0 | 0.03 | 0 | 0.015 | 0 | 1.6 | 0 | 0.5 | 0 | 0.3 | 0 | 0 | 0 | 0.2 | 0 | 0.02 | 0 | 0.35 | 0 | 0.1 | 0 | 0.05 | 0 | 0.05 | 0 | 0 | 0 | 0 | 0 | 0 | 0 | 100 | 96.59
S355G5 | 0.14 | 0 | 0.035 | 0 | 0.03 | 0 | 0.015 | 0 | 1.6 | 0 | 0.5 | 0 | 0.3 | 0 | 0 | 0 | 0.2 | 0 | 0.02 | 0 | 0 | 0 | 0.1 | 0 | 0.05 | 0 | 0.05 | 0 | 0 | 0 | 0 | 0 | 0 | 0 | 100 | 96.96
S355G6 | 0.14 | 0 | 0.03 | 0 | 0.025 | 0 | 0.015 | 0 | 1.6 | 0 | 0.5 | 0 | 0.3 | 0 | 0 | 0 | 0.2 | 0 | 0.02 | 0 | 0 | 0 | 0.1 | 0 | 0.05 | 0 | 0.05 | 0 | 0 | 0 | 0 | 0 | 0 | 0 | 100 | 96.97
S355G11 | 0.14 | 0 | 0.025 | 0 | 0.015 | 0 | 0.012 | 0 | 1.65 | 0 | 0.55 | 0 | 0.5 | 0 | 0.25 | 0 | 0.08 | 0 | 0.055 | 0.015 | 0.3 | 0 | 0.06 | 0 | 0.04 | 0 | 0.025 | 0 | 0 | 0 | 0 | 0 | 0 | 0 | 99.985 | 96.298
S355G7 | 0.14 | 0 | 0.02 | 0 | 0.01 | 0 | 0.01 | 0 | 1.65 | 1 | 0.55 | 0.15 | 0.5 | 0 | 0.25 | 0 | 0.08 | 0 | 0.055 | 0.015 | 0.3 | 0 | 0.06 | 0 | 0.04 | 0 | 0.025 | 0 | 0 | 0 | 0 | 0 | 0 | 0 | 98.835 | 96.31
S355G12 | 0.14 | 0 | 0.02 | 0 | 0.007 | 0 | 0.012 | 0 | 1.65 | 0 | 0.55 | 0 | 0.5 | 0 | 0.25 | 0 | 0.08 | 0 | 0.055 | 0.015 | 0.3 | 0 | 0.06 | 0 | 0.04 | 0 | 0.025 | 0 | 0 | 0 | 0 | 0 | 0 | 0 | 99.985 | 96.311
S355G8 | 0.14 | 0 | 0.02 | 0 | 0.007 | 0 | 0.01 | 0 | 1.65 | 1 | 0.55 | 0.15 | 0.5 | 0 | 0.25 | 0 | 0.08 | 0 | 0.055 | 0.015 | 0.3 | 0 | 0.06 | 0 | 0.04 | 0 | 0.025 | 0 | 0 | 0 | 0 | 0 | 0 | 0 | 98.835 | 96.313
S355G9 | 0.12 | 0 | 0.02 | 0 | 0.01 | 0 | 0.01 | 0 | 1.65 | 0 | 0.55 | 0.15 | 0.7 | 0 | 0.2 | 0 | 0.08 | 0 | 0.055 | 0.015 | 0.3 | 0 | 0.06 | 0 | 0.04 | 0 | 0.025 | 0 | 0 | 0 | 0 | 0 | 0 | 0 | 99.835 | 96.18
S355G10 | 0.12 | 0 | 0.015 | 0 | 0.005 | 0 | 0.01 | 0 | 1.65 | 0 | 0.55 | 0.15 | 0.7 | 0 | 0.2 | 0 | 0.08 | 0 | 0.055 | 0.015 | 0.3 | 0 | 0.06 | 0 | 0.04 | 0 | 0.025 | 0 | 0 | 0 | 0 | 0 | 0 | 0 | 99.835 | 96.19
S355G1 | 0.2 | 0 | 0.035 | 0 | 0.03 | 0 | 0.015 | 0 | 1.65 | 0.9 | 0.5 | 0 | 0.5 | 0 | 0.3 | 0 | 0.1 | 0 | 0.02 | 0 | 0.35 | 0 | 0.12 | 0 | 0.05 | 0 | 0.03 | 0 | 0 | 0 | 0 | 0 | 0 | 0 | 99.1 | 96.1
S275M | 0.13 | 0 | 0.03 | 0 | 0.025 | 0 | 0.015 | 0 | 1.5 | 0 | 0.5 | 0 | 0.3 | 0 | 0.3 | 0 | 0.1 | 0 | 0.02 | 0 | 0.55 | 0 | 0.08 | 0 | 0.05 | 0 | 0.05 | 0 | 0 | 0 | 0 | 0 | 0 | 0 | 100 | 96.35
S275ML | 0.13 | 0 | 0.025 | 0 | 0.02 | 0 | 0.015 | 0 | 1.5 | 0 | 0.5 | 0 | 0.3 | 0 | 0.3 | 0 | 0.1 | 0 | 0.02 | 0 | 0.55 | 0 | 0.08 | 0 | 0.05 | 0 | 0.05 | 0 | 0 | 0 | 0 | 0 | 0 | 0 | 100 | 96.36
P355M | 0.14 | 0 | 0.025 | 0 | 0.01 | 0 | 0.015 | 0 | 1.6 | 0 | 0.5 | 0 | 0.5 | 0 | 0 | 0 | 0.2 | 0 | 0.02 | 0 | 0 | 0 | 0.1 | 0 | 0.05 | 0 | 0.05 | 0 | 0 | 0 | 0 | 0 | 0 | 0 | 100 | 96.79
S355M | 0.14 | 0 | 0.03 | 0 | 0.025 | 0 | 0.015 | 0 | 1.6 | 0 | 0.5 | 0 | 0.5 | 0 | 0.3 | 0 | 0.1 | 0 | 0.02 | 0 | 0.55 | 0 | 0.1 | 0 | 0.05 | 0 | 0.05 | 0 | 0 | 0 | 0 | 0 | 0 | 0 | 100 | 96.02
P420M | 0.16 | 0 | 0.025 | 0 | 0.01 | 0 | 0.02 | 0 | 1.7 | 0 | 0.5 | 0 | 0.5 | 0 | 0 | 0 | 0.2 | 0 | 0.02 | 0 | 0 | 0 | 0.1 | 0 | 0.05 | 0 | 0.05 | 0 | 0 | 0 | 0 | 0 | 0 | 0 | 100 | 96.665
S420M | 0.16 | 0 | 0.03 | 0 | 0.025 | 0 | 0.025 | 0 | 1.7 | 0 | 0.5 | 0 | 0.8 | 0 | 0.3 | 0 | 0.2 | 0 | 0.02 | 0 | 0.55 | 0 | 0.12 | 0 | 0.05 | 0 | 0.05 | 0 | 0 | 0 | 0 | 0 | 0 | 0 | 100 | 95.47
P460M | 0.16 | 0 | 0.025 | 0 | 0.01 | 0 | 0.02 | 0 | 1.7 | 0 | 0.6 | 0 | 0.5 | 0 | 0 | 0 | 0.2 | 0 | 0.02 | 0 | 0 | 0 | 0.1 | 0 | 0.05 | 0 | 0.05 | 0 | 0 | 0 | 0 | 0 | 0 | 0 | 100 | 96.565
S460M | 0.16 | 0 | 0.03 | 0 | 0.025 | 0 | 0.025 | 0 | 1.7 | 0 | 0.6 | 0 | 0.8 | 0 | 0.3 | 0 | 0.2 | 0 | 0.02 | 0 | 0.55 | 0 | 0.12 | 0 | 0.05 | 0 | 0.05 | 0 | 0 | 0 | 0 | 0 | 0 | 0 | 100 | 95.37
P420ML2 | 0.16 | 0 | 0.02 | 0 | 0.005 | 0 | 0.02 | 0 | 1.7 | 0 | 0.5 | 0 | 0.5 | 0 | 0 | 0 | 0.2 | 0 | 0.02 | 0 | 0 | 0 | 0.1 | 0 | 0.05 | 0 | 0.05 | 0 | 0 | 0 | 0 | 0 | 0 | 0 | 100 | 96.675
S420G1 | 0.14 | 0 | 0.02 | 0 | 0.01 | 0 | 0.01 | 0 | 1.65 | 0 | 0.55 | 0.15 | 0.7 | 0 | 0.25 | 0 | 0.25 | 0 | 0.055 | 0.015 | 0.3 | 0 | 0.08 | 0 | 0.04 | 0 | 0.025 | 0 | 0 | 0 | 0 | 0 | 0 | 0 | 99.835 | 95.92
P460ML2 | 0.16 | 0 | 0.02 | 0 | 0.005 | 0 | 0.02 | 0 | 1.7 | 0 | 0.6 | 0 | 0.5 | 0 | 0 | 0 | 0.2 | 0 | 0.02 | 0 | 0 | 0 | 0.1 | 0 | 0.05 | 0 | 0.05 | 0 | 0 | 0 | 0 | 0 | 0 | 0 | 100 | 96.575
P355ML1 | 0.14 | 0 | 0.02 | 0 | 0.08 | 0 | 0.015 | 0 | 1.6 | 0 | 0.5 | 0 | 0.5 | 0 | 0 | 0 | 0.2 | 0 | 0.02 | 0 | 0 | 0 | 0.1 | 0 | 0.05 | 0 | 0.05 | 0 | 0 | 0 | 0 | 0 | 0 | 0 | 100 | 96.725
P355ML2 | 0.14 | 0 | 0.02 | 0 | 0.005 | 0 | 0.015 | 0 | 1.6 | 0 | 0.5 | 0 | 0.5 | 0 | 0 | 0 | 0.2 | 0 | 0.02 | 0 | 0 | 0 | 0.1 | 0 | 0.05 | 0 | 0.05 | 0 | 0 | 0 | 0 | 0 | 0 | 0 | 100 | 96.8
S355ML | 0.14 | 0 | 0.025 | 0 | 0.02 | 0 | 0.015 | 0 | 1.6 | 0 | 0.5 | 0 | 0.5 | 0 | 0.3 | 0 | 0.1 | 0 | 0.02 | 0 | 0.55 | 0 | 0.1 | 0 | 0.05 | 0 | 0.05 | 0 | 0 | 0 | 0 | 0 | 0 | 0 | 100 | 96.03
P420ML1 | 0.16 | 0 | 0.02 | 0 | 0.008 | 0 | 0.02 | 0 | 1.7 | 0 | 0.5 | 0 | 0.5 | 0 | 0 | 0 | 0.2 | 0 | 0.02 | 0 | 0 | 0 | 0.1 | 0 | 0.05 | 0 | 0.05 | 0 | 0 | 0 | 0 | 0 | 0 | 0 | 100 | 96.672
S420ML | 0.16 | 0 | 0.025 | 0 | 0.02 | 0 | 0.025 | 0 | 1.7 | 0 | 0.5 | 0 | 0.8 | 0 | 0.3 | 0 | 0.2 | 0 | 0.02 | 0 | 0.55 | 0 | 0.12 | 0 | 0.05 | 0 | 0.05 | 0 | 0 | 0 | 0 | 0 | 0 | 0 | 100 | 95.48
P460ML1 | 0.16 | 0 | 0.02 | 0 | 0.005 | 0 | 0.02 | 0 | 1.7 | 0 | 0.6 | 0 | 0.5 | 0 | 0 | 0 | 0.2 | 0 | 0.02 | 0 | 0 | 0 | 0.1 | 0 | 0.05 | 0 | 0.05 | 0 | 0 | 0 | 0 | 0 | 0 | 0 | 100 | 96.575
S460ML | 0.16 | 0 | 0.025 | 0 | 0.02 | 0 | 0.025 | 0 | 1.7 | 0 | 0.6 | 0 | 0.8 | 0 | 0.3 | 0 | 0.2 | 0 | 0.02 | 0 | 0.55 | 0 | 0.12 | 0 | 0.05 | 0 | 0.05 | 0 | 0 | 0 | 0 | 0 | 0 | 0 | 100 | 95.38
S275MH | 0.13 | 0 | 0.035 | 0 | 0.03 | 0 | 0.02 | 0 | 1.5 | 0 | 0.5 | 0 | 0.3 | 0 | 0 | 0 | 0.2 | 0 | 0.02 | 0 | 0 | 0 | 0.08 | 0 | 0.05 | 0 | 0.05 | 0 | 0 | 0 | 0 | 0 | 0 | 0 | 100 | 97.085
S275MLH | 0.13 | 0 | 0.03 | 0 | 0.025 | 0 | 0.02 | 0 | 1.5 | 0 | 0.5 | 0 | 0.3 | 0 | 0 | 0 | 0.2 | 0 | 0.02 | 0 | 0 | 0 | 0.08 | 0 | 0.05 | 0 | 0.05 | 0 | 0 | 0 | 0 | 0 | 0 | 0 | 100 | 97.095
S355MH | 0.14 | 0 | 0.035 | 0 | 0.03 | 0 | 0.02 | 0 | 1.5 | 0 | 0.5 | 0 | 0.3 | 0 | 0 | 0 | 0.2 | 0 | 0.02 | 0 | 0 | 0 | 0.1 | 0 | 0.05 | 0 | 0.05 | 0 | 0 | 0 | 0 | 0 | 0 | 0 | 100 | 97.055
S355MLH | 0.14 | 0 | 0.03 | 0 | 0.025 | 0 | 0.02 | 0 | 1.5 | 0 | 0.5 | 0 | 0.3 | 0 | 0 | 0 | 0.2 | 0 | 0.02 | 0 | 0 | 0 | 0.1 | 0 | 0.05 | 0 | 0.05 | 0 | 0 | 0 | 0 | 0 | 0 | 0 | 100 | 97.065
S420MH | 0.16 | 0 | 0.035 | 0 | 0.03 | 0 | 0.02 | 0 | 1.7 | 0 | 0.5 | 0 | 0.3 | 0 | 0 | 0 | 0.2 | 0 | 0.02 | 0 | 0 | 0 | 0.12 | 0 | 0.05 | 0 | 0.05 | 0 | 0 | 0 | 0 | 0 | 0 | 0 | 100 | 96.815
S420MLH | 0.16 | 0 | 0.03 | 0 | 0.025 | 0 | 0.02 | 0 | 1.7 | 0 | 0.5 | 0 | 0.3 | 0 | 0 | 0 | 0.2 | 0 | 0.02 | 0 | 0 | 0 | 0.12 | 0 | 0.05 | 0 | 0.05 | 0 | 0 | 0 | 0 | 0 | 0 | 0 | 100 | 96.825
S460MH | 0.16 | 0 | 0.035 | 0 | 0.03 | 0 | 0.025 | 0 | 1.7 | 0 | 0.6 | 0 | 0.3 | 0 | 0 | 0 | 0.2 | 0 | 0.02 | 0 | 0 | 0 | 0.12 | 0 | 0.05 | 0 | 0.05 | 0 | 0 | 0 | 0 | 0 | 0 | 0 | 100 | 96.71
S460MLH | 0.16 | 0 | 0.03 | 0 | 0.025 | 0 | 0.025 | 0 | 1.7 | 0 | 0.6 | 0 | 0.3 | 0 | 0 | 0 | 0.2 | 0 | 0.02 | 0 | 0 | 0 | 0.12 | 0 | 0.05 | 0 | 0.05 | 0 | 0 | 0 | 0 | 0 | 0 | 0 | 100 | 96.72
S420G3 | 0.14 | 0 | 0.025 | 0 | 0.015 | 0 | 0.012 | 0 | 1.65 | 0 | 0.55 | 0 | 0.7 | 0 | 0.25 | 0 | 0.08 | 0 | 0.055 | 0.015 | 0.3 | 0 | 0.08 | 0 | 0.05 | 0 | 0.025 | 0 | 0 | 0 | 0 | 0 | 0 | 0 | 99.985 | 96.068
S420G6 | 0.16 | 0 | 0.025 | 0 | 0.007 | 0 | 0.014 | 0 | 1.65 | 1 | 0.55 | 0.15 | 0.65 | 0 | 0.3 | 0 | 0.25 | 0 | 0.06 | 0 | 0.3 | 0 | 0.1 | 0 | 0.05 | 0 | 0.04 | 0 | 0 | 0 | 0 | 0 | 0 | 0 | 98.85 | 95.844
S420G5 | 0.16 | 0 | 0.025 | 0 | 0.015 | 0 | 0.014 | 0 | 1.65 | 1 | 0.55 | 0.15 | 0.65 | 0 | 0.3 | 0 | 0.25 | 0 | 0.06 | 0 | 0.3 | 0 | 0.1 | 0 | 0.05 | 0 | 0.04 | 0 | 0 | 0 | 0 | 0 | 0 | 0 | 98.85 | 95.836
S420G2 | 0.14 | 0 | 0.02 | 0 | 0.007 | 0 | 0.01 | 0 | 1.65 | 0 | 0.55 | 0.15 | 0.7 | 0 | 0.25 | 0 | 0.25 | 0 | 0.055 | 0.015 | 0.3 | 0 | 0.08 | 0 | 0.04 | 0 | 0.025 | 0 | 0 | 0 | 0 | 0 | 0 | 0 | 99.835 | 95.923
S420G4 | 0.14 | 0 | 0.02 | 0 | 0.007 | 0 | 0.012 | 0 | 1.65 | 0 | 0.55 | 0 | 0.7 | 0 | 0.25 | 0 | 0.08 | 0 | 0.055 | 0.015 | 0.3 | 0 | 0.08 | 0 | 0.05 | 0 | 0.025 | 0 | 0 | 0 | 0 | 0 | 0 | 0 | 99.985 | 96.081
P460QL2 | 0.18 | 0 | 0.02 | 0 | 0.005 | 0 | 0.015 | 0 | 1.7 | 0 | 0.5 | 0 | 1 | 0 | 0.5 | 0 | 0.5 | 0 | 0 | 0 | 0.3 | 0 | 0.08 | 0 | 0.05 | 0 | 0.03 | 0 | 0.005 | 0 | 0 | 0 | 0.05 | 0 | 100 | 95.065
P500QL2 | 0.18 | 0 | 0.02 | 0 | 0.008 | 0 | 0.015 | 0 | 1.7 | 0 | 0.6 | 0 | 1.5 | 0 | 1 | 0 | 0.7 | 0 | 0 | 0 | 0.3 | 0 | 0.08 | 0 | 0.05 | 0 | 0.05 | 0 | 0.005 | 0 | 0 | 0 | 0.15 | 0 | 100 | 93.642
P355Q | 0.16 | 0 | 0.025 | 0 | 0.01 | 0 | 0.015 | 0 | 1.5 | 0 | 0.4 | 0 | 0.5 | 0 | 0.3 | 0 | 0.25 | 0 | 0 | 0 | 0.3 | 0 | 0.06 | 0 | 0.05 | 0 | 0.03 | 0 | 0.005 | 0 | 0 | 0 | 0.05 | 0 | 100 | 96.345
P355QH | 0.16 | 0 | 0.025 | 0 | 0.01 | 0 | 0.015 | 0 | 1.5 | 0 | 0.4 | 0 | 0.5 | 0 | 0.3 | 0 | 0.25 | 0 | 0 | 0 | 0.3 | 0 | 0.06 | 0 | 0.05 | 0 | 0.03 | 0 | 0.005 | 0 | 0 | 0 | 0.05 | 0 | 100 | 96.345
P355QL1 | 0.16 | 0 | 0.02 | 0 | 0.008 | 0 | 0.015 | 0 | 1.5 | 0 | 0.4 | 0 | 0.5 | 0 | 0.3 | 0 | 0.25 | 0 | 0 | 0 | 0.3 | 0 | 0.06 | 0 | 0.05 | 0 | 0.03 | 0 | 0.005 | 0 | 0 | 0 | 0.05 | 0 | 100 | 96.352
P355QL2 | 0.16 | 0 | 0.02 | 0 | 0.005 | 0 | 0.015 | 0 | 1.5 | 0 | 0.4 | 0 | 0.5 | 0 | 0.3 | 0 | 0.25 | 0 | 0 | 0 | 0.3 | 0 | 0.06 | 0 | 0.05 | 0 | 0.03 | 0 | 0.005 | 0 | 0 | 0 | 0.05 | 0 | 100 | 96.355
P460Q | 0.18 | 0 | 0.025 | 0 | 0.01 | 0 | 0.015 | 0 | 1.7 | 0 | 0.5 | 0 | 1 | 0 | 0.5 | 0 | 0.5 | 0 | 0 | 0 | 0.3 | 0 | 0.08 | 0 | 0.05 | 0 | 0.03 | 0 | 0.005 | 0 | 0 | 0 | 0.05 | 0 | 100 | 95.055
P460QH | 0.18 | 0 | 0.025 | 0 | 0.01 | 0 | 0.015 | 0 | 1.7 | 0 | 0.5 | 0 | 1 | 0 | 0.5 | 0 | 0.5 | 0 | 0 | 0 | 0.3 | 0 | 0.08 | 0 | 0.05 | 0 | 0.03 | 0 | 0.005 | 0 | 0 | 0 | 0.05 | 0 | 100 | 95.055
P460QL1 | 0.18 | 0 | 0.02 | 0 | 0.008 | 0 | 0.015 | 0 | 1.7 | 0 | 0.5 | 0 | 1 | 0 | 0.5 | 0 | 0.5 | 0 | 0 | 0 | 0.3 | 0 | 0.08 | 0 | 0.05 | 0 | 0.03 | 0 | 0.005 | 0 | 0 | 0 | 0.05 | 0 | 100 | 95.062
P500Q | 0.18 | 0 | 0.025 | 0 | 0.01 | 0 | 0.015 | 0 | 1.7 | 0 | 0.6 | 0 | 1.5 | 0 | 1 | 0 | 0.7 | 0 | 0 | 0 | 0.3 | 0 | 0.08 | 0 | 0.05 | 0 | 0.05 | 0 | 0.005 | 0 | 0 | 0 | 0.15 | 0 | 100 | 93.635
P500QH | 0.18 | 0 | 0.025 | 0 | 0.01 | 0 | 0.015 | 0 | 1.7 | 0 | 0.6 | 0 | 1.5 | 0 | 1 | 0 | 0.7 | 0 | 0 | 0 | 0.3 | 0 | 0.08 | 0 | 0.05 | 0 | 0.05 | 0 | 0.005 | 0 | 0 | 0 | 0.15 | 0 | 100 | 93.635
P500QL1 | 0.18 | 0 | 0.02 | 0 | 0.008 | 0 | 0.015 | 0 | 1.7 | 0 | 0.6 | 0 | 1.5 | 0 | 1 | 0 | 0.7 | 0 | 0 | 0 | 0.3 | 0 | 0.08 | 0 | 0.05 | 0 | 0.05 | 0 | 0.005 | 0 | 0 | 0 | 0.15 | 0 | 100 | 93.642
P620Q | 0.2 | 0 | 0.025 | 0 | 0.02 | 0 | 0.02 | 0 | 1.7 | 1 | 0.6 | 0 | 0.8 | 0 | 0.3 | 0 | 0.1 | 0 | 0.02 | 0 | 0.3 | 0 | 0.2 | 0 | 0.05 | 0 | 0.04 | 0 | 0 | 0 | 0 | 0 | 0 | 0 | 99 | 95.625
P620QH | 0.2 | 0 | 0.025 | 0 | 0.02 | 0 | 0.02 | 0 | 1.7 | 1 | 0.6 | 0 | 0.8 | 0 | 0.3 | 0 | 0.1 | 0 | 0.02 | 0 | 0.3 | 0 | 0.2 | 0 | 0.05 | 0 | 0.04 | 0 | 0 | 0 | 0 | 0 | 0 | 0 | 99 | 95.625
S460G1 | 0.14 | 0 | 0.02 | 0 | 0.01 | 0 | 0.01 | 0 | 1.65 | 0 | 0.55 | 0.15 | 0.7 | 0 | 0.25 | 0 | 0.25 | 0 | 0.055 | 0.015 | 0.3 | 0 | 0.08 | 0 | 0.04 | 0 | 0.025 | 0 | 0 | 0 | 0 | 0 | 0 | 0 | 99.835 | 95.92
P690Q | 0.2 | 0 | 0.025 | 0 | 0.01 | 0 | 0.015 | 0 | 1.7 | 0 | 0.8 | 0 | 2.5 | 0 | 1.5 | 0 | 0.7 | 0 | 0 | 0 | 0.3 | 0 | 0.12 | 0 | 0.06 | 0 | 0.05 | 0 | 0.005 | 0 | 0 | 0 | 0.15 | 0 | 100 | 91.865
P690QH | 0.2 | 0 | 0.025 | 0 | 0.01 | 0 | 0.015 | 0 | 1.7 | 0 | 0.8 | 0 | 2.5 | 0 | 1.5 | 0 | 0.7 | 0 | 0 | 0 | 0.3 | 0 | 0.12 | 0 | 0.06 | 0 | 0.05 | 0 | 0.005 | 0 | 0 | 0 | 0.15 | 0 | 100 | 91.865
P690QL1 | 0.2 | 0 | 0.02 | 0 | 0.008 | 0 | 0.015 | 0 | 1.7 | 0 | 0.8 | 0 | 2.5 | 0 | 1.5 | 0 | 0.7 | 0 | 0 | 0 | 0.3 | 0 | 0.12 | 0 | 0.06 | 0 | 0.05 | 0 | 0.005 | 0 | 0 | 0 | 0.15 | 0 | 100 | 91.872
S460G3 | 0.14 | 0 | 0.025 | 0 | 0.015 | 0 | 0.012 | 0 | 1.7 | 0 | 0.55 | 0 | 0.7 | 0 | 0.25 | 0 | 0.08 | 0 | 0.055 | 0.015 | 0.3 | 0 | 0.08 | 0 | 0.05 | 0 | 0.025 | 0 | 0 | 0 | 0 | 0 | 0 | 0 | 99.985 | 96.018
S460G6 | 0.16 | 0 | 0.025 | 0 | 0.01 | 0 | 0.014 | 0 | 1.65 | 1 | 0.55 | 0.15 | 0.65 | 0 | 0.3 | 0 | 0.35 | 0 | 0.06 | 0 | 0.3 | 0 | 0.1 | 0 | 0.05 | 0 | 0.04 | 0 | 0 | 0 | 0 | 0 | 0 | 0 | 98.85 | 95.741
S460G5 | 0.16 | 0 | 0.025 | 0 | 0.015 | 0 | 0.014 | 0 | 1.65 | 1 | 0.55 | 0.15 | 0.65 | 0 | 0.3 | 0 | 0.25 | 0 | 0.06 | 0 | 0.3 | 0 | 0.1 | 0 | 0.05 | 0 | 0.04 | 0 | 0 | 0 | 0 | 0 | 0 | 0 | 98.85 | 95.836
S460G2 | 0.14 | 0 | 0.02 | 0 | 0.007 | 0 | 0.01 | 0 | 1.65 | 0 | 0.55 | 0.15 | 0.7 | 0 | 0.25 | 0 | 0.25 | 0 | 0.055 | 0.015 | 0.3 | 0 | 0.08 | 0 | 0.04 | 0 | 0.025 | 0 | 0 | 0 | 0 | 0 | 0 | 0 | 99.835 | 95.923
P690QL2 | 0.2 | 0 | 0.02 | 0 | 0.005 | 0 | 0.015 | 0 | 1.7 | 0 | 0.8 | 0 | 2.5 | 0 | 1.5 | 0 | 0.7 | 0 | 0 | 0 | 0.3 | 0 | 0.12 | 0 | 0.06 | 0 | 0.05 | 0 | 0.005 | 0 | 0 | 0 | 0.15 | 0 | 100 | 91.875
S460G4 | 0.14 | 0 | 0.02 | 0 | 0.007 | 0 | 0.012 | 0 | 1.7 | 0 | 0.55 | 0 | 0.7 | 0 | 0.25 | 0 | 0.08 | 0 | 0.055 | 0.015 | 0.3 | 0 | 0.08 | 0 | 0.05 | 0 | 0.025 | 0 | 0 | 0 | 0 | 0 | 0 | 0 | 99.985 | 96.031
P620QL | 0.2 | 0 | 0.025 | 0 | 0.015 | 0 | 0.02 | 0 | 1.7 | 1 | 0.6 | 0 | 0.8 | 0 | 0.3 | 0 | 0.1 | 0 | 0.02 | 0 | 0.3 | 0 | 0.2 | 0 | 0.05 | 0 | 0.04 | 0 | 0 | 0 | 0 | 0 | 0 | 0 | 99 | 95.63
E460K2 | 0.2 | 0 | 0.035 | 0 | 0.03 | 0 | 0.025 | 0 | 1.7 | 1 | 0.6 | 0 | 0.8 | 0 | 0.3 | 0 | 0.1 | 0 | 0 | 0 | 0.7 | 0 | 0.2 | 0 | 0.05 | 0 | 0.03 | 0 | 0 | 0 | 0 | 0 | 0 | 0 | 99 | 95.23
E730K2 | 0.2 | 0 | 0.025 | 0 | 0.025 | 0 | 0.02 | 0 | 1.7 | 1.4 | 0.5 | 0 | 0.7 | 0.3 | 0.3 | 0 | 0.45 | 0.3 | 0 | 0 | 0.2 | 0 | 0.12 | 0 | 0.05 | 0 | 0.05 | 0 | 0 | 0 | 0 | 0 | 0 | 0 | 98 | 95.66
E275M | 0.13 | 0 | 0.035 | 0 | 0.03 | 0 | 0.02 | 0 | 1.5 | 0 | 0.5 | 0 | 0.3 | 0 | 0 | 0 | 0.2 | 0 | 0.02 | 0 | 0 | 0 | 0.08 | 0 | 0.05 | 0 | 0.05 | 0 | 0 | 0 | 0 | 0 | 0 | 0 | 100 | 97.085
E355M | 0.14 | 0 | 0.035 | 0 | 0.03 | 0 | 0.02 | 0 | 1.5 | 0 | 0.5 | 0 | 0.3 | 0 | 0 | 0 | 0.2 | 0 | 0.02 | 0 | 0 | 0 | 0.1 | 0 | 0.05 | 0 | 0.05 | 0 | 0 | 0 | 0 | 0 | 0 | 0 | 100 | 97.055
E420M | 0.16 | 0 | 0.035 | 0 | 0.03 | 0 | 0.02 | 0 | 1.7 | 0 | 0.5 | 0 | 0.3 | 0 | 0 | 0 | 0.2 | 0 | 0.02 | 0 | 0 | 0 | 0.12 | 0 | 0.05 | 0 | 0.05 | 0 | 0 | 0 | 0 | 0 | 0 | 0 | 100 | 96.815
E460M | 0.16 | 0 | 0.035 | 0 | 0.03 | 0 | 0.025 | 0 | 1.7 | 0 | 0.6 | 0 | 0.3 | 0 | 0 | 0 | 0.2 | 0 | 0.02 | 0 | 0 | 0 | 0.12 | 0 | 0.05 | 0 | 0.05 | 0 | 0 | 0 | 0 | 0 | 0 | 0 | 100 | 96.71
S460N | 0.2 | 0 | 0.03 | 0 | 0.025 | 0 | 0.025 | 0 | 1.7 | 1 | 0.6 | 0 | 0.8 | 0 | 0.3 | 0 | 0.1 | 0 | 0.02 | 0 | 0.55 | 0 | 0.2 | 0 | 0.05 | 0 | 0.05 | 0 | 0 | 0 | 0 | 0 | 0 | 0 | 99 | 95.35
S420N | 0.2 | 0 | 0.03 | 0 | 0.025 | 0 | 0.025 | 0 | 1.7 | 1 | 0.6 | 0 | 0.8 | 0 | 0.3 | 0 | 0.1 | 0 | 0.02 | 0 | 0.55 | 0 | 0.2 | 0 | 0.05 | 0 | 0.05 | 0 | 0 | 0 | 0 | 0 | 0 | 0 | 99 | 95.35
S460NL | 0.2 | 0 | 0.025 | 0 | 0.02 | 0 | 0.025 | 0 | 1.7 | 1 | 0.6 | 0 | 0.8 | 0 | 0.3 | 0 | 0.1 | 0 | 0.02 | 0 | 0.55 | 0 | 0.2 | 0 | 0.05 | 0 | 0.05 | 0 | 0 | 0 | 0 | 0 | 0 | 0 | 99 | 95.36
S550Q | 0.2 | 0 | 0.025 | 0 | 0.015 | 0 | 0.015 | 0 | 1.7 | 0 | 0.8 | 0 | 2 | 0 | 1.5 | 0 | 0.7 | 0 | 0 | 0 | 0.5 | 0 | 0.12 | 0 | 0.06 | 0 | 0.05 | 0 | 0.005 | 0 | 0 | 0 | 0.15 | 0 | 100 | 92.16
P460N | 0.2 | 0 | 0.025 | 0 | 0.02 | 0 | 0.02 | 0 | 1.7 | 1 | 0.6 | 0 | 0.8 | 0 | 0.3 | 0 | 0.1 | 0 | 0.02 | 0 | 0.7 | 0 | 0.2 | 0 | 0.05 | 0 | 0.04 | 0 | 0 | 0 | 0 | 0 | 0 | 0 | 99 | 95.225
S460QL | 0.2 | 0 | 0.02 | 0 | 0.01 | 0 | 0.015 | 0 | 1.7 | 0 | 0.8 | 0 | 2 | 0 | 1.5 | 0 | 0.7 | 0 | 0 | 0 | 0.5 | 0 | 0.12 | 0 | 0.06 | 0 | 0.05 | 0 | 0.005 | 0 | 0 | 0 | 0.15 | 0 | 100 | 92.17
S460Q | 0.2 | 0 | 0.025 | 0 | 0.015 | 0 | 0.015 | 0 | 1.7 | 0 | 0.8 | 0 | 2 | 0 | 1.5 | 0 | 0.7 | 0 | 0 | 0 | 0.5 | 0 | 0.12 | 0 | 0.06 | 0 | 0.05 | 0 | 0.005 | 0 | 0 | 0 | 0.15 | 0 | 100 | 92.16
S500QL | 0.2 | 0 | 0.02 | 0 | 0.01 | 0 | 0.015 | 0 | 1.7 | 0 | 0.8 | 0 | 2 | 0 | 1.5 | 0 | 0.7 | 0 | 0 | 0 | 0.5 | 0 | 0.12 | 0 | 0.06 | 0 | 0.05 | 0 | 0.005 | 0 | 0 | 0 | 0.15 | 0 | 100 | 92.17
S420NL | 0.2 | 0 | 0.025 | 0 | 0.02 | 0 | 0.025 | 0 | 1.7 | 1 | 0.6 | 0 | 0.8 | 0 | 0.3 | 0 | 0.1 | 0 | 0.02 | 0 | 0.55 | 0 | 0.2 | 0 | 0.05 | 0 | 0.05 | 0 | 0 | 0 | 0 | 0 | 0 | 0 | 99 | 95.36
S620Q | 0.2 | 0 | 0.025 | 0 | 0.015 | 0 | 0.015 | 0 | 1.7 | 0 | 0.8 | 0 | 2 | 0 | 1.5 | 0 | 0.7 | 0 | 0 | 0 | 0.5 | 0 | 0.12 | 0 | 0.06 | 0 | 0.05 | 0 | 0.005 | 0 | 0 | 0 | 0.15 | 0 | 100 | 92.16
P460NL1 | 0.2 | 0 | 0.025 | 0 | 0.015 | 0 | 0.025 | 0 | 1.7 | 1.1 | 0.6 | 0 | 0.8 | 0 | 0.3 | 0 | 0.1 | 0 | 0.02 | 0 | 0.7 | 0 | 0.2 | 0 | 0.05 | 0 | 0.03 | 0 | 0 | 0 | 0 | 0 | 0 | 0 | 98.9 | 95.235
S460QL1 | 0.2 | 0 | 0.02 | 0 | 0.01 | 0 | 0.015 | 0 | 1.7 | 0 | 0.8 | 0 | 2 | 0 | 1.5 | 0 | 0.7 | 0 | 0 | 0 | 0.5 | 0 | 0.12 | 0 | 0.06 | 0 | 0.05 | 0 | 0.005 | 0 | 0 | 0 | 0.15 | 0 | 100 | 92.17
P460NL2 | 0.2 | 0 | 0.02 | 0 | 0.01 | 0 | 0.025 | 0 | 1.7 | 1.1 | 0.6 | 0 | 0.8 | 0 | 0.3 | 0 | 0.1 | 0 | 0.02 | 0 | 0.7 | 0 | 0.2 | 0 | 0.05 | 0 | 0.03 | 0 | 0 | 0 | 0 | 0 | 0 | 0 | 98.9 | 95.245
S500Q | 0.2 | 0 | 0.025 | 0 | 0.015 | 0 | 0.015 | 0 | 1.7 | 0 | 0.8 | 0 | 2 | 0 | 1.5 | 0 | 0.7 | 0 | 0 | 0 | 0.5 | 0 | 0.12 | 0 | 0.06 | 0 | 0.05 | 0 | 0.005 | 0 | 0 | 0 | 0.15 | 0 | 100 | 92.16
S890QL1 | 0.2 | 0 | 0.02 | 0 | 0.01 | 0 | 0.015 | 0 | 1.7 | 0 | 0.8 | 0 | 2 | 0 | 1.5 | 0 | 0.7 | 0 | 0 | 0 | 0.5 | 0 | 0.12 | 0 | 0.06 | 0 | 0.05 | 0 | 0.005 | 0 | 0 | 0 | 0.15 | 0 | 100 | 92.17
S550QL | 0.2 | 0 | 0.02 | 0 | 0.01 | 0 | 0.015 | 0 | 1.7 | 0 | 0.8 | 0 | 2 | 0 | 1.5 | 0 | 0.7 | 0 | 0 | 0 | 0.5 | 0 | 0.12 | 0 | 0.06 | 0 | 0.05 | 0 | 0.005 | 0 | 0 | 0 | 0.15 | 0 | 100 | 92.17
S620QL | 0.2 | 0 | 0.02 | 0 | 0.01 | 0 | 0.015 | 0 | 1.7 | 0 | 0.8 | 0 | 2 | 0 | 1.5 | 0 | 0.7 | 0 | 0 | 0 | 0.5 | 0 | 0.12 | 0 | 0.06 | 0 | 0.05 | 0 | 0.005 | 0 | 0 | 0 | 0.15 | 0 | 100 | 92.17
S690QL | 0.2 | 0 | 0.02 | 0 | 0.01 | 0 | 0.015 | 0 | 1.7 | 0 | 0.8 | 0 | 2 | 0 | 1.5 | 0 | 0.7 | 0 | 0 | 0 | 0.5 | 0 | 0.12 | 0 | 0.06 | 0 | 0.05 | 0 | 0.005 | 0 | 0 | 0 | 0.15 | 0 | 100 | 92.17
S690Q | 0.2 | 0 | 0.025 | 0 | 0.015 | 0 | 0.015 | 0 | 1.7 | 0 | 0.8 | 0 | 2 | 0 | 1.5 | 0 | 0.7 | 0 | 0 | 0 | 0.5 | 0 | 0.12 | 0 | 0.06 | 0 | 0.05 | 0 | 0.005 | 0 | 0 | 0 | 0.15 | 0 | 100 | 92.16
P420NH | 0.2 | 0 | 0.025 | 0 | 0.015 | 0 | 0.02 | 0 | 1.7 | 1 | 0.6 | 0.1 | 1 | 0 | 0.3 | 0 | 0.1 | 0 | 0.06 | 0.02 | 0.2 | 0 | 0.2 | 0 | 0.05 | 0 | 0 | 0 | 0 | 0 | 0 | 0 | 0 | 0 | 98.88 | 95.53
S960QL | 0.2 | 0 | 0.02 | 0 | 0.01 | 0 | 0.015 | 0 | 1.7 | 0 | 0.8 | 0 | 2 | 0 | 1.5 | 0 | 0.7 | 0 | 0 | 0 | 0.5 | 0 | 0.12 | 0 | 0.06 | 0 | 0.05 | 0 | 0.005 | 0 | 0 | 0 | 0.15 | 0 | 100 | 92.17
P460NH | 0.2 | 0 | 0.025 | 0 | 0.015 | 0 | 0.025 | 0 | 1.7 | 1.1 | 0.6 | 0 | 0.8 | 0 | 0.3 | 0 | 0.1 | 0 | 0.02 | 0 | 0.7 | 0 | 0.2 | 0 | 0.05 | 0 | 0.03 | 0 | 0 | 0 | 0 | 0 | 0 | 0 | 98.9 | 95.235
P420QH | 0.2 | 0 | 0.025 | 0 | 0.015 | 0 | 0.02 | 0 | 1.7 | 1 | 0.6 | 0.1 | 1 | 0 | 0.3 | 0 | 0.1 | 0 | 0.06 | 0.02 | 0.2 | 0 | 0.2 | 0 | 0.05 | 0 | 0 | 0 | 0 | 0 | 0 | 0 | 0 | 0 | 98.88 | 95.53
S890Q | 0.2 | 0 | 0.025 | 0 | 0.015 | 0 | 0.015 | 0 | 1.7 | 0 | 0.8 | 0 | 2 | 0 | 1.5 | 0 | 0.7 | 0 | 0 | 0 | 0.5 | 0 | 0.12 | 0 | 0.06 | 0 | 0.05 | 0 | 0.005 | 0 | 0 | 0 | 0.15 | 0 | 100 | 92.16
S960Q | 0.2 | 0 | 0.025 | 0 | 0.015 | 0 | 0.015 | 0 | 1.7 | 0 | 0.8 | 0 | 2 | 0 | 1.5 | 0 | 0.7 | 0 | 0 | 0 | 0.5 | 0 | 0.12 | 0 | 0.06 | 0 | 0.05 | 0 | 0.005 | 0 | 0 | 0 | 0.15 | 0 | 100 | 92.16
S355J0WP | 0.12 | 0 | 0.15 | 0.06 | 0.035 | 0 | 0.009 | 0 | 1 | 0 | 0.75 | 0 | 0 | 0 | 1.25 | 0.3 | 0 | 0 | 0 | 0 | 0.55 | 0.25 | 0 | 0 | 0 | 0 | 0 | 0 | 0 | 0 | 0 | 0 | 0 | 0 | 99.39 | 96.136
S355J2WP | 0.12 | 0 | 0.15 | 0.06 | 0.03 | 0 | 0 | 0 | 1 | 0 | 0.75 | 0 | 0 | 0 | 1.25 | 0.3 | 0 | 0 | 0 | 0 | 0.55 | 0.25 | 0 | 0 | 0 | 0 | 0 | 0 | 0 | 0 | 0 | 0 | 0 | 0 | 99.39 | 96.15
L415QB | 0.16 | 0 | 0.025 | 0 | 0.02 | 0 | 0.012 | 0 | 1.6 | 0 | 0.45 | 0 | 0.3 | 0 | 0.3 | 0 | 0.1 | 0 | 0.06 | 0.015 | 0.3 | 0 | 0.08 | 0 | 0.05 | 0 | 0.04 | 0 | 0 | 0 | 0 | 0 | 0 | 0 | 99.985 | 96.503
L360QB | 0.16 | 0 | 0.025 | 0 | 0.02 | 0 | 0.012 | 0 | 1.4 | 0 | 0.45 | 0 | 0.3 | 0 | 0.3 | 0 | 0.1 | 0 | 0.06 | 0.015 | 0.25 | 0 | 0.05 | 0 | 0.05 | 0 | 0.04 | 0 | 0 | 0 | 0 | 0 | 0 | 0 | 99.985 | 96.783
L450QB | 0.16 | 0 | 0.025 | 0 | 0.02 | 0 | 0.012 | 0 | 1.6 | 0 | 0.45 | 0 | 0.3 | 0 | 0.3 | 0 | 0.1 | 0 | 0.06 | 0.015 | 0.25 | 0 | 0.09 | 0 | 0.05 | 0 | 0.06 | 0 | 0 | 0 | 0 | 0 | 0 | 0 | 99.985 | 96.523
S460NH | 0.22 | 0 | 0.035 | 0 | 0.03 | 0 | 0.025 | 0 | 1.7 | 1 | 0.6 | 0 | 0.8 | 0 | 0.3 | 0 | 0.1 | 0 | 0.02 | 0 | 0.7 | 0 | 0.2 | 0 | 0.05 | 0 | 0.03 | 0 | 0 | 0 | 0 | 0 | 0 | 0 | 99 | 95.19
L485QB | 0.16 | 0 | 0.025 | 0 | 0.02 | 0 | 0.012 | 0 | 1.7 | 0 | 0.45 | 0 | 0.3 | 0 | 0.3 | 0 | 0.1 | 0 | 0.06 | 0.015 | 0.25 | 0 | 0.1 | 0 | 0.05 | 0 | 0.06 | 0 | 0 | 0 | 0 | 0 | 0 | 0 | 99.985 | 96.413
S460NLH | 0.22 | 0 | 0.03 | 0 | 0.025 | 0 | 0.025 | 0 | 1.7 | 1 | 0.6 | 0 | 0.8 | 0 | 0.3 | 0 | 0.1 | 0 | 0.02 | 0 | 0.7 | 0 | 0.2 | 0 | 0.05 | 0 | 0.03 | 0 | 0 | 0 | 0 | 0 | 0 | 0 | 99 | 95.2
L555QB | 0.16 | 0 | 0.025 | 0 | 0.02 | 0 | 0.012 | 0 | 1.8 | 0 | 0.45 | 0 | 0.6 | 0 | 0.5 | 0 | 0.35 | 0 | 0.06 | 0.015 | 0.25 | 0 | 0.1 | 0 | 0.06 | 0 | 0.06 | 0 | 0 | 0 | 0 | 0 | 0 | 0 | 99.985 | 95.553
S235J0W | 0.13 | 0 | 0.035 | 0 | 0.035 | 0 | 0.009 | 0 | 0.6 | 0.2 | 0.4 | 0 | 0 | 0 | 0.8 | 0.4 | 0 | 0 | 0 | 0 | 0.55 | 0.25 | 0 | 0 | 0 | 0 | 0 | 0 | 0 | 0 | 0 | 0 | 0 | 0 | 99.15 | 97.441
S355J0W | 0.16 | 0 | 0.035 | 0 | 0.035 | 0 | 0.009 | 0 | 1.5 | 0.5 | 0.5 | 0 | 0 | 0 | 0.8 | 0.4 | 0 | 0 | 0 | 0 | 0.55 | 0.25 | 0 | 0 | 0 | 0 | 0 | 0 | 0 | 0 | 0 | 0 | 0 | 0 | 98.85 | 96.411
S235J2W | 0.13 | 0 | 0.035 | 0 | 0.03 | 0 | 0 | 0 | 0.6 | 0.2 | 0.4 | 0 | 0 | 0 | 0.8 | 0.4 | 0 | 0 | 0 | 0 | 0.55 | 0.25 | 0 | 0 | 0 | 0 | 0 | 0 | 0 | 0 | 0 | 0 | 0 | 0 | 99.15 | 97.455
S355J2W(+N) | 0.13 | 0 | 0.035 | 0 | 0.03 | 0 | 0 | 0 | 0.6 | 0.2 | 0.4 | 0 | 0 | 0 | 0.8 | 0.4 | 0 | 0 | 0 | 0 | 0.55 | 0.25 | 0 | 0 | 0 | 0 | 0 | 0 | 0 | 0 | 0 | 0 | 0 | 0 | 99.15 | 97.455
S355J2W | 0.16 | 0 | 0.03 | 0 | 0.03 | 0 | 0 | 0 | 1.5 | 0.5 | 0.5 | 0 | 0 | 0 | 0.8 | 0.4 | 0 | 0 | 0 | 0 | 0.55 | 0.25 | 0 | 0 | 0 | 0 | 0 | 0 | 0 | 0 | 0 | 0 | 0 | 0 | 98.85 | 96.43
S355K2W(+N) | 0.16 | 0 | 0.03 | 0 | 0.03 | 0 | 0 | 0 | 1.5 | 0.5 | 0.5 | 0 | 0 | 0 | 0.8 | 0.4 | 0 | 0 | 0 | 0 | 0.55 | 0.25 | 0 | 0 | 0 | 0 | 0 | 0 | 0 | 0 | 0 | 0 | 0 | 0 | 98.85 | 96.43
S355K2W | 0.16 | 0 | 0.03 | 0 | 0.03 | 0 | 0 | 0 | 1.5 | 0.5 | 0.5 | 0 | 0 | 0 | 0.8 | 0.4 | 0 | 0 | 0 | 0 | 0.55 | 0.25 | 0 | 0 | 0 | 0 | 0 | 0 | 0 | 0 | 0 | 0 | 0 | 0 | 98.85 | 96.43
S600MC | 0.12 | 0 | 0.025 | 0 | 0.015 | 0 | 0 | 0 | 1.9 | 0 | 0.5 | 0 | 0 | 0 | 0 | 0 | 0.5 | 0 | 0 | 0 | 0 | 0 | 0.2 | 0 | 0.09 | 0 | 0.22 | 0 | 0.005 | 0 | 0 | 0 | 0 | 0 | 100 | 96.425
L415NB | 0.21 | 0 | 0.025 | 0 | 0.02 | 0 | 0.012 | 0 | 1.6 | 0 | 0.45 | 0 | 0.3 | 0 | 0.3 | 0 | 0.1 | 0 | 0.06 | 0.015 | 0.25 | 0 | 0.15 | 0 | 0.05 | 0 | 0.04 | 0 | 0 | 0 | 0 | 0 | 0 | 0 | 99.985 | 96.433
L415MB | 0.16 | 0 | 0.025 | 0 | 0.02 | 0 | 0.012 | 0 | 1.6 | 0 | 0.45 | 0 | 0.3 | 0 | 0.3 | 0 | 0.1 | 0 | 0.06 | 0.015 | 0.25 | 0 | 0.08 | 0 | 0.05 | 0 | 0.06 | 0 | 0 | 0 | 0 | 0 | 0 | 0 | 99.985 | 96.533
S700MC | 0.12 | 0 | 0.025 | 0 | 0.015 | 0 | 0 | 0 | 2.1 | 0 | 0.6 | 0 | 0 | 0 | 0 | 0 | 0.5 | 0 | 0 | 0 | 0 | 0 | 0.2 | 0 | 0.09 | 0 | 0.22 | 0 | 0.005 | 0 | 0 | 0 | 0 | 0 | 100 | 96.125
L450MB | 0.16 | 0 | 0.025 | 0 | 0.2 | 0 | 0.012 | 0 | 1.6 | 0 | 0.45 | 0 | 0.3 | 0 | 0.3 | 0 | 0.1 | 0 | 0.06 | 0.015 | 0.25 | 0 | 0.1 | 0 | 0.05 | 0 | 0.06 | 0 | 0 | 0 | 0 | 0 | 0 | 0 | 99.985 | 96.333
S650MC | 0.12 | 0 | 0.025 | 0 | 0.015 | 0 | 0 | 0 | 2 | 0 | 0.6 | 0 | 0 | 0 | 0 | 0 | 0.5 | 0 | 0 | 0 | 0 | 0 | 0.2 | 0 | 0.09 | 0 | 0.22 | 0 | 0.005 | 0 | 0 | 0 | 0 | 0 | 100 | 96.225
L485MB | 0.16 | 0 | 0.025 | 0 | 0.02 | 0 | 0.012 | 0 | 1.7 | 0 | 0.45 | 0 | 0.3 | 0 | 0.3 | 0 | 0.1 | 0 | 0.06 | 0.015 | 0.25 | 0 | 0.1 | 0 | 0.06 | 0 | 0.06 | 0 | 0 | 0 | 0 | 0 | 0 | 0 | 99.985 | 96.403
L555MB | 0.16 | 0 | 0.025 | 0 | 0.02 | 0 | 0.012 | 0 | 1.8 | 0 | 0.45 | 0 | 0.3 | 0 | 0.3 | 0 | 0.1 | 0 | 0.06 | 0.015 | 0.25 | 0 | 0.1 | 0 | 0.06 | 0 | 0.06 | 0 | 0 | 0 | 0 | 0 | 0 | 0 | 99.985 | 96.303
S500A | 0.12 | 0.03 | 0.025 | 0 | 0.015 | 0 | 0.015 | 0 | 1.8 | 0.3 | 0.5 | 0 | 2 | 0 | 0.3 | 0 | 0.5 | 0 | 0.08 | 0 | 2 | 0 | 0.1 | 0 | 0.06 | 0 | 0.1 | 0 | 0 | 0 | 0 | 0 | 0 | 0 | 99.67 | 92.385
S890QL | 0.2 | 0 | 0.02 | 0 | 0.01 | 0 | 0.015 | 0 | 1.7 | 0 | 0.8 | 0 | 2 | 0 | 1.5 | 0 | 0.7 | 0 | 0 | 0 | 0.5 | 0 | 0.12 | 0 | 0.06 | 0 | 0.05 | 0 | 0.005 | 0 | 0 | 0 | 0.15 | 0 | 100 | 92.17
S500QL1 | 0.2 | 0 | 0.02 | 0 | 0.01 | 0 | 0.015 | 0 | 1.7 | 0 | 0.8 | 0 | 2 | 0 | 1.5 | 0 | 0.7 | 0 | 0 | 0 | 0.5 | 0 | 0.12 | 0 | 0.06 | 0 | 0.05 | 0 | 0.005 | 0 | 0 | 0 | 0.15 | 0 | 100 | 92.17
S550QL1 | 0.2 | 0 | 0.02 | 0 | 0.01 | 0 | 0.015 | 0 | 1.7 | 0 | 0.8 | 0 | 2 | 0 | 1.5 | 0 | 0.7 | 0 | 0 | 0 | 0.5 | 0 | 0.12 | 0 | 0.06 | 0 | 0.05 | 0 | 0.005 | 0 | 0 | 0 | 0.15 | 0 | 100 | 92.17
S620QL1 | 0.2 | 0 | 0.02 | 0 | 0.01 | 0 | 0.015 | 0 | 1.7 | 0 | 0.8 | 0 | 2 | 0 | 1.5 | 0 | 0.7 | 0 | 0 | 0 | 0.5 | 0 | 0.12 | 0 | 0.06 | 0 | 0.05 | 0 | 0.005 | 0 | 0 | 0 | 0.15 | 0 | 100 | 92.17
S690QL1 | 0.2 | 0 | 0.02 | 0 | 0.01 | 0 | 0.015 | 0 | 1.7 | 0 | 0.8 | 0 | 2 | 0 | 1.5 | 0 | 0.7 | 0 | 0 | 0 | 0.5 | 0 | 0.12 | 0 | 0.06 | 0 | 0.05 | 0 | 0.005 | 0 | 0 | 0 | 0.15 | 0 | 100 | 92.17
S500AL | 0.12 | 0.03 | 0.02 | 0 | 0.01 | 0 | 0.015 | 0 | 1.8 | 0.3 | 0.5 | 0 | 2 | 0 | 0.3 | 0 | 0.5 | 0 | 0.08 | 0 | 2 | 0 | 0.1 | 0 | 0.06 | 0 | 0.1 | 0 | 0 | 0 | 0 | 0 | 0 | 0 | 99.67 | 92.395
S550A | 0.12 | 0.03 | 0.025 | 0 | 0.015 | 0 | 0.015 | 0 | 1.8 | 0.3 | 0.5 | 0 | 2 | 0 | 0.3 | 0 | 0.5 | 0 | 0.08 | 0 | 2 | 0 | 0.1 | 0 | 0.06 | 0 | 0.1 | 0 | 0 | 0 | 0 | 0 | 0 | 0 | 99.67 | 92.385
S550AL | 0.12 | 0.03 | 0.02 | 0 | 0.01 | 0 | 0.015 | 0 | 1.8 | 0.3 | 0.5 | 0 | 2 | 0 | 0.3 | 0 | 0.5 | 0 | 0.08 | 0 | 2 | 0 | 0.1 | 0 | 0.06 | 0 | 0.1 | 0 | 0 | 0 | 0 | 0 | 0 | 0 | 99.67 | 92.395
S620A | 0.12 | 0.03 | 0.025 | 0 | 0.015 | 0 | 0.015 | 0 | 1.8 | 0.3 | 0.5 | 0 | 2 | 0 | 0.3 | 0 | 0.5 | 0 | 0.08 | 0 | 2 | 0 | 0.1 | 0 | 0.06 | 0 | 0.1 | 0 | 0 | 0 | 0 | 0 | 0 | 0 | 99.67 | 92.385
S620AL | 0.12 | 0.03 | 0.02 | 0 | 0.01 | 0 | 0.015 | 0 | 1.8 | 0.3 | 0.5 | 0 | 2 | 0 | 0.3 | 0 | 0.5 | 0 | 0.08 | 0 | 2 | 0 | 0.1 | 0 | 0.06 | 0 | 0.1 | 0 | 0 | 0 | 0 | 0 | 0 | 0 | 99.67 | 92.395
S690A | 0.12 | 0.03 | 0.025 | 0 | 0.015 | 0 | 0.015 | 0 | 1.8 | 0.3 | 0.5 | 0 | 2 | 0 | 0.3 | 0 | 0.5 | 0 | 0.08 | 0 | 2 | 0 | 0.1 | 0 | 0.06 | 0 | 0.1 | 0 | 0 | 0 | 0 | 0 | 0 | 0 | 99.67 | 92.385
S690AL | 0.12 | 0.03 | 0.02 | 0 | 0.01 | 0 | 0.015 | 0 | 1.8 | 0.3 | 0.5 | 0 | 2 | 0 | 0.3 | 0 | 0.5 | 0 | 0.08 | 0 | 2 | 0 | 0.1 | 0 | 0.06 | 0 | 0.1 | 0 | 0 | 0 | 0 | 0 | 0 | 0 | 99.67 | 92.395
NiCr26MoW | 0.08 | 0.03 | 0.03 | 0 | 0.015 | 0 | 0 | 0 | 2 | 0 | 1.5 | 0.7 | 47 | 44 | 26 | 24 | 4 | 2.5 | 0 | 0 | 0 | 0 | 0 | 0 | 0 | 0 | 0 | 0 | 0 | 0 | 4 | 2.5 | 0 | 0 | 23.77 | 11.375
NiCr20Co18Ti | 0.13 | 0 | 0.02 | 0 | 0.015 | 0 | 0 | 0 | 1 | 0 | 1 | 0 | 0 | 0 | 21 | 18 | 0 | 0 | 2 | 1 | 0.2 | 0 | 0 | 0 | 0 | 0 | 3 | 2 | 0.02 | 0 | 0 | 0 | 0.15 | 0 | 1.5 | 0
NiCr25FeAlY | 0.25 | 0.15 | 0.02 | 0 | 0.01 | 0 | 0 | 0 | 0.5 | 0 | 0.5 | 0 | 0 | 0 | 26 | 24 | 0 | 0 | 2.4 | 1.8 | 0.1 | 0 | 0 | 0 | 0 | 0 | 0.2 | 0.1 | 0 | 0 | 0 | 0 | 0.1 | 0.01 | 11 | 8
NiCr29Fe | 0.05 | 0 | 0.02 | 0 | 0.015 | 0 | 0 | 0 | 0.5 | 0 | 0.5 | 0 | 0 | 0 | 31 | 27 | 0 | 0 | 0.5 | 0 | 0.5 | 0 | 0 | 0 | 0 | 0 | 0 | 0 | 0 | 0 | 0 | 0 | 0 | 0 | 11 | 7
NiCo20Cr20MoTi | 0.08 | 0.04 | 0.02 | 0 | 0.007 | 0 | 0 | 0 | 0.6 | 0 | 0.4 | 0 | 0 | 0 | 21 | 19 | 6.1 | 5.6 | 0.6 | 0.3 | 0.2 | 0 | 0 | 0 | 0 | 0 | 2.4 | 1.9 | 0.005 | 0 | 0 | 0 | 0 | 0 | 0.7 | 0
NiCr20Co13Mo4Ti3Al | 0.1 | 0.02 | 0.015 | 0 | 0.015 | 0 | 0 | 0 | 1 | 0 | 0.15 | 0 | 0 | 0 | 21 | 18 | 5 | 3.5 | 1.6 | 1.2 | 0.1 | 0 | 0 | 0 | 0 | 0 | 3.3 | 2.8 | 0.01 | 0.003 | 0 | 0 | 0.08 | 0.02 | 2 | 0
NiCr23Co12Mo | 0.1 | 0.05 | 0.01 | 0 | 0.01 | 0 | 0 | 0 | 0.2 | 0 | 0.2 | 0 | 0 | 0 | 23 | 20 | 10 | 8.5 | 1.4 | 0.7 | 0.5 | 0 | 0 | 0 | 0 | 0 | 0.6 | 0.2 | 0.006 | 0 | 0 | 0 | 0 | 0 | 2 | 0
NiCr22Fe18Mo(dubl) | 0.15 | 0.05 | 0.02 | 0 | 0.015 | 0 | 0 | 0 | 1 | 0 | 1 | 0 | 0 | 0 | 23 | 20.5 | 10 | 8 | 0.5 | 0 | 0.5 | 0 | 0 | 0 | 0 | 0 | 0 | 0 | 0.01 | 0 | 1 | 0.2 | 0 | 0 | 20 | 17
NiCr19Fe19Nb5Mo3 | 0.08 | 0.02 | 0.015 | 0 | 0.015 | 0 | 0 | 0 | 0.35 | 0 | 0.35 | 0 | 55 | 50 | 21 | 17 | 3.3 | 2.8 | 0.7 | 0.3 | 0.3 | 0 | 0 | 0 | 0 | 0 | 1.2 | 0.6 | 0.006 | 0.002 | 0 | 0 | 0 | 0 | 29.278 | 16.684
NiCr15Fe7TiAl | 0.08 | 0 | 0.02 | 0 | 0.015 | 0 | 0 | 0 | 1 | 0 | 0.5 | 0 | 0 | 0 | 17 | 14 | 0 | 0 | 1 | 0.4 | 0.5 | 0 | 0 | 0 | 0 | 0 | 2.75 | 2.25 | 0 | 0 | 0 | 0 | 0 | 0 | 9 | 5
G-NiCr50Nb | 0.1 | 0 | 0.02 | 0 | 0.02 | 0 | 0.16 | 0 | 0.5 | 0 | 1 | 0 | 0 | 0 | 52 | 48 | 0.5 | 0 | 0 | 0 | 0 | 0 | 0 | 0 | 1.8 | 1 | 0 | 0 | 0 | 0 | 0 | 0 | 0 | 0 | 1 | 0
G-CoCr28 | 0.25 | 0.05 | 0.04 | 0 | 0.03 | 0 | 0 | 0 | 1.5 | 0 | 1.5 | 0.5 | 4 | 0 | 30 | 27 | 0.5 | 0 | 0 | 0 | 0 | 0 | 0 | 0 | 0.5 | 0 | 0 | 0 | 0 | 0 | 0 | 0 | 0 | 0 | 24.45 | 9.68
G-NiCr15 | 0.65 | 0.35 | 0.04 | 0 | 0.03 | 0 | 0 | 0 | 2 | 0 | 2.5 | 1 | 66 | 58 | 18 | 12 | 1 | 0 | 0 | 0 | 0 | 0 | 0 | 0 | 0 | 0 | 0 | 0 | 0 | 0 | 0 | 0 | 0 | 0 | 28.65 | 9.78
NiCr15Fe | 0.1 | 0.05 | 0.02 | 0 | 0.015 | 0 | 0 | 0 | 1 | 0 | 0.5 | 0 | 0 | 0 | 17 | 14 | 0 | 0 | 0.3 | 0 | 0.5 | 0 | 0 | 0 | 0 | 0 | 0.3 | 0 | 0 | 0 | 0 | 0 | 0 | 0 | 10 | 6
NiCr23Fe | 0.1 | 0.03 | 0.02 | 0 | 0.015 | 0 | 0 | 0 | 1 | 0 | 0.5 | 0 | 63 | 58 | 25 | 21 | 0 | 0 | 1.7 | 1 | 0.5 | 0 | 0 | 0 | 0 | 0 | 0.5 | 0 | 0.006 | 0 | 0 | 0 | 0 | 0 | 18 | 0
NiCr22Mo9Nb | 0.1 | 0.03 | 0.02 | 0 | 0.015 | 0 | 0 | 0 | 0.5 | 0 | 0.5 | 0 | 0 | 0 | 23 | 20 | 10 | 8 | 0.4 | 0 | 0.5 | 0 | 0 | 0 | 0 | 0 | 0.4 | 0 | 0 | 0 | 0 | 0 | 0 | 0 | 5 | 0
NiCr25Co20TiMo | 0.07 | 0.03 | 0.01 | 0 | 0.007 | 0 | 0 | 0 | 0.5 | 0 | 0.5 | 0 | 0 | 0 | 25 | 23 | 2 | 1 | 1.6 | 1.2 | 0.2 | 0 | 0 | 0 | 0 | 0 | 3.2 | 2.8 | 0.015 | 0.01 | 0 | 0 | 0.07 | 0.03 | 1 | 0
G-NiCr28W | 0.55 | 0.35 | 0.04 | 0 | 0.03 | 0 | 0 | 0 | 1.5 | 0 | 2 | 1 | 50 | 47 | 30 | 27 | 0.5 | 0 | 0 | 0 | 0 | 0 | 0 | 0 | 0 | 0 | 0 | 0 | 0 | 0 | 6 | 4 | 0 | 0 | 20.65 | 9.38
NiCr28FeSiCe | 0 | 0 | 0.02 | 0 | 0.01 | 0 | 0 | 0 | 1 | 0 | 3 | 2.5 | 0 | 0 | 29 | 26 | 0 | 0 | 0 | 0 | 0.3 | 0 | 0 | 0 | 0 | 0 | 0 | 0 | 0 | 0 | 0 | 0 | 0 | 0 | 25 | 21
NiCr20Ti | 0.15 | 0.08 | 0.02 | 0 | 0.015 | 0 | 0 | 0 | 1 | 0 | 1 | 0 | 81.7 | 65.4 | 21 | 18 | 0 | 0 | 0.3 | 0 | 0.5 | 0 | 0 | 0 | 0 | 0 | 0.6 | 0.2 | 0 | 0 | 0 | 0 | 0 | 0 | 5 | 0
NiCr20TiAl | 0.1 | 0.04 | 0.02 | 0 | 0.015 | 0 | 0 | 0 | 1 | 0 | 1 | 0 | 0 | 0 | 21 | 18 | 0 | 0 | 1.8 | 1 | 0.2 | 0 | 0 | 0 | 0 | 0 | 2.7 | 1.8 | 0.008 | 0 | 0 | 0 | 0 | 0 | 1.5 | 0
NiFe25Cr20NbTi | 0.1 | 0.04 | 0.03 | 0 | 0.015 | 0 | 0 | 0 | 1 | 0 | 1 | 0 | 0 | 0 | 21 | 18 | 0 | 0 | 1 | 0.3 | 0 | 0 | 0 | 0 | 0 | 0 | 2 | 1 | 0.008 | 0 | 0 | 0 | 0 | 0 | 28 | 23
CoCr20W15Ni | 0.15 | 0.05 | 0.02 | 0 | 0.015 | 0 | 0 | 0 | 2 | 0 | 0.4 | 0 | 11 | 9 | 21 | 19 | 0 | 0 | 0 | 0 | 0 | 0 | 0 | 0 | 0 | 0 | 0 | 0 | 0 | 0 | 16 | 14 | 0 | 0 | 3 | 0