## Sheet1
International Alloy Designations
and
Chemical Composition Limits
for
Wrought Aluminum and
Wrought Aluminum Alloys
1525 Wilson Boulevard, Arlington, VA 22209
www.aluminum.org
With Support for On-line Access From:
Aluminum Extruders Council
Australian Aluminium Council Ltd.
European Aluminium Association
Japan Aluminium Association
Alro S.A, Romania
Revised: | January 2015
Supersedes: | February 2009
© Copyright 2015, The Aluminum Association, Inc.
Unauthorized reproduction and sale by photocopy or any other method is illegal.
Use of the Information
The Aluminum Association has used its best efforts in compiling the information contained in this
publication. Although the Association believes that its compilation procedures are reliable, it does not
warrant, either expressly or impliedly, the accuracy or completeness of this information. The
Aluminum Association assumes no responsibility or liability for the use of the information herein.
All Aluminum Association published standards, data, specifications and other material are reviewed at
least every five years and revised, reaffirmed or withdrawn. Users are advised to contact The
Aluminum Association to ascertain whether the information in this publication has been superseded in
the interim between publication and proposed use.
CONTENTS
Page
FOREWORD | i
SIGNATORIES TO THE DECLARATION OF ACCORD | ii-iii
REGISTERED DESIGNATIONS AND CHEMICAL COMPOSITION LIMITS | 1-14
Footnotes | 15
TABLE OF NOMINAL DENSITIES FOR ACTIVE ALLOYS | 16-21
TABLE OF INACTIVE ALLOY DESIGNATIONS | 22-23
Table of Chemical Composition Limits for Inactive Original Alloys | 24-26
CROSS REFERENCES OF INTERNATIONAL DESIGNATIONS—
DECLARATION OF ACCORD (DOA) TO ISO | 27
RECOMMENDATION TO THE DECLARATION OF ACCORD | 28
Footnotes | 29
Appendix A—Use and Assignment of Designations | 30
Appendix B—Deactivation of Registered Alloys | 30
Appendix C—General Guidelines for Determining Compliance
with "Sale of Alloy" and "Commercial Quantity" for
Purposes of Registering Wrought Aluminum and
Wrought Aluminum Alloys | 30
DECLARATION OF ACCORD | 31
FOREWORD
Listed herein are designations and chemical composition limits for wrought aluminum and
wrought aluminum alloys registered with The Aluminum Association. Numerical designations
are assigned in accordance with the Recommendation—International Designation System for
Wrought Aluminum and Wrought Aluminum Alloys, which is printed on pages 28 through 30.
Additions may be made in accordance with the rules outlined in the Declaration of Accord
printed on page 31, and alloys will be deleted when no longer in commercial use (see table of
inactive alloys printed on pages 22-23).
Since the International Designation System for Wrought Aluminum and Wrought Aluminum
Alloys is based on USA's national standard "American National Standard Alloy and Temper
Designation System for Aluminum ANSI H35.1," the system limits introduction of experimental
alloy compositions to USA registrations. An experimental alloy registered by USA under this
system is indicated by the prefix "X" and is subject to the following rules:
1. A composition shall not be designated as experimental ("X") for more than five years.
2. During its experimental status, the registering organization may request changes in the
composition limit of the alloy, provided that it does not invalidate any assigned designation.
3. The "X" is dropped when the alloy is no longer experimental.
4. An experimental composition that is inactivated shall retain the prefix "X" for the duration of
its inactive status. If reactivated, the "X" shall be removed.
Some of the registered alloys may be the subject of patent or patent applications, and
their listing herein is not to be construed in any way as the granting of a license under
such patent right.
This registration record is not intended to address all regulatory requirements that may
be imposed by local, national or international governing bodies. Regulatory
requirements, which vary by region and end use, can further restrict the chemical
composition within the registered limits. When applicable, inclusion of such
requirements in the sales agreement is advised.
A list of the organizations that are signatories to the Declaration of Accord on the
Recommendation is printed on pages ii-iii.
i
SIGNATORIES TO THE DECLARATION OF ACCORD
The following organizations are signatories to the Declaration of Accord on an International Alloy Designation System
for Wrought Aluminum and Wrought Aluminum Alloys which is printed on page 31 of this publication.
The Aluminum Association Inc. | USA | Associacão Brasileira do Aluminio—ABAL | BRAZIL
1525 Wilson Boulevard |  | Rua HumbertoI, n° 220 - 4° .Andar
Suite 600 |  | Vila Mariana - CEP: 04018-030
Arlington, VA 22209 |  | Sao Pãulo-SP
USA |  | BRAZIL
www.aluminum.org |  | www.abal.org.br
AFA Association Francaise de l’Aluminium | FRANCE | Association for the Dutch | NETHERLANDS
17, rue de l’amiral Hamelin |  | Metallurgic Industry (VNMI)
75783 Paris |  | P.O. Box 190
Cedex 16 |  | NL-2700 AD Zoetermeer
FRANCE |  | NETHERLANDS
www.aluminium-info.com |  | www.vnmi.nl
All-Russian Institute of Aviation Materials (VIAM) | RUSSIA
17 Radio Ulitza |  | Assomet - Associazione Nazionale | ITALY
105005 Moscow |  | Industrie Metalli non Ferrosi
RUSSIA |  | Via dei Missaglia, 97
www.viam.ru |  | I-20142 Milano
ITALY
Alro S.A. | ROMANIA | www.assomet.it
116 Pitesti Street
Slatina, Olt County |  | Australian Aluminium Council Limited | AUSTRALIA
230048 |  | Level 1, Dickson Square
ROMANIA |  | P.O. Box 63
www.alro.ro |  | Dickson, Canberra ACT 2602
AUSTRALIA
Aluminium Association of Canada | CANADA | www.aluminium.org.au
1010 Sherbrooke Street West, Suite 1600
Montreal, Quebec H3A 2R7 |  | Austrian Non-Ferrous Metals Federation | AUSTRIA
CANADA |  | Wiedner Hauptstraße 63
www.aac.aluminium.qc.ca |  | 1045 Vienna
AUSTRIA
Aluminium Center Belgium | BELGIUM | www.nemetall.at
Z.I. Research Park 310
B-1731 Zellik |  | Centro Nacional de Investigaciones | SPAIN
BELGIUM |  | Metalurgicas (CENIM)
www.aluminiumcenter.be |  | Avenida Gregorio del Amo, 8
Ciudad Universitaria
Aluminium Federation Limited | UK | 28040 Madrid
National Metalforming Centre |  | SPAIN
47 Birmingham Road |  | www.cenim.csic.es
West Bromwich, West Midlands
B70 6PY |  | China Nonferrous Metals Techno-Economic | CHINA
UNITED KINGDOM |  | Research Institute
www.alfed.org.uk |  | No. 31 Suzhou Street
Haidian District
Aluminium Federation of South Africa | SOUTH AFRICA | Bejing, 100080
P. O. Box 423 |  | PEOPLES REPUBLIC OF CHINA
Isando, 1600 |  | www.cnsmq.com
REPUBLIC OF SOUTH AFRICA
www.afsa.org.za |  | European Aluminium Association | EAA
Avenue de Broqueville, 12
Aluminium - Verband Schweiz | SWITZERLAND | B-1150 Brussels
Hallenstrasse 15 |  | BELGIUM
Postfach 71 |  | www.aluminium.org
CH-8024 Zurich
SWITZERLAND
www.alu.ch
ii
Signatories (Continued)
European Organization for | ASD-STAN | IRAM-Instituto Argentino De | ARGENTINA
Aerospace Standardization | Normalizacion
Rue Montoyer 10/5 | Peru 552/6
1000 Brussels | C1068AAB
BELGIUM | Buenos Aires
www.asd-stan.org
ARGENTINA
www.iram.org.ar
Gesamtverband der Aluminium- | GERMANY
industrie e.V. (GDA)
Am Bonneshof 5 | Japan Aluminium Association | JAPAN
D-40474 Dusseldorf | Tsukamoto-Sozan Building
GERMANY | 2-15, Ginza 4-Chome
www.aluinfo.de | Chuo-ku, Tokyo 104-0061
JAPAN
www.aluminum.or.jp
Institute of Non-Ferrous Metals | POLAND
Light Metals Divison | The Swedish Aluminium Association | SWEDEN
ul. Pilsudskiego 19 | Svenskt Aluminium
32-050 Skawina | Romfartuna Nortuna 1
POLAND | SE-725 94 Västerås
www.imn.gliwice.pl | SWEDEN
www.svensktaluminium.se
Instituto Mexicano del Alumino, A.C. | MEXICO
Francisco Petrarca
No. 133 Piso 9
MEXICO, D.F. 11560
www.imedal.org.mx
iii
CHEMICAL COMPOSITION LIMITS1, 2
Only composition limits which are identical to those listed herein for a registered designation are applicable to that designation.
NATURAL IMPURITY LIMITS FOR WROUGHT UNALLOYED ALUMINUM
| Registered International | [21 empty] | OTHERS13 |  | Al
Designation
| No. 17 Date | By | Si | Fe | Cu | Mn | Mg | Cr | Ni | Zn | Ti | Ag | B | Bi | Ga | Li | Pb | Sn | V | Zr |  |  |  | Each Total3 Minimum
1050 | 1954 | USA | 0.25 | 0.4 | 0.05 | 0.05 | 0.05 | Q | Q | 0.05 | 0.03 | Q | Q | Q | Q | Q | Q | Q | 0.05 | Q | Q |  | 0.03 | Q 99.50 4
1050A | 1972 | EAA | 0.25 | 0.4 | 0.05 | 0.05 | 0.05 | Q | Q | 0.07 | 0.05 | Q | Q | Q | Q | Q | Q | Q | Q | Q | Q |  | 0.03 | Q 99.50 4
1060 | 1954 | USA | 0.25 | 0.35 | 0.05 | 0.03 | 0.03 | Q | Q | 0.05 | 0.03 | Q | Q | Q | Q | Q | Q | Q | 0.05 | Q | Q |  | 0.03 | Q 99.60 4
1065 | 1973 | USA | 0.25 | 0.3 | 0.05 | 0.03 | 0.03 | Q | Q | 0.05 | 0.03 | Q | Q | Q | Q | Q | Q | Q | 0.05 | Q | Q |  | 0.03 | Q 99.65 4
1070 | 1954 | USA | 0.2 | 0.25 | 0.04 | 0.03 | 0.03 | Q | Q | 0.04 | 0.03 | Q | Q | Q | Q | Q | Q | Q | 0.05 | Q | 6 |  | 0.03 | Q 99.70 4
1070A | 1972 | EAA | 0.2 | 0.25 | 0.03 | 0.03 | 0.03 | Q | Q | 0.07 | 0.03 | Q | Q | Q | Q | Q | Q | Q | Q | Q | Q |  | 0.03 | Q 99.70 4
1080 | 1954 | USA | 0.15 | 0.15 | 0.03 | 0.02 | 0.02 | Q | Q | 0.03 | 0.03 | Q | Q | Q | 0.03 | Q | Q | Q | 0.05 | Q | Q |  | 0.02 | Q 99.80 4
1080A | 1972 | EAA | 0.15 | 0.15 | 0.03 | 0.02 | 0.02 | Q | Q | 0.06 | 0.02 | Q | Q | Q | 0.03 | Q | Q | Q | Q | Q | 6 |  | 0.02 | Q 99.80 4
1085 | 1954 | USA | 0.1 | 0.12 | 0.03 | 0.02 | 0.02 | Q | Q | 0.03 | 0.02 | Q | Q | Q | 0.03 | Q | Q | Q | 0.05 | Q | Q |  | 0.01 | Q 99.85 4
1090 | 1954 | USA | 0.07 | 0.07 | 0.02 | 0.01 | 0.01 | Q | Q | 0.03 | 0.01 | Q | Q | Q | 0.03 | Q | Q | Q | 0.05 | Q | Q |  | 0.01 | Q 99.90 4
1098 | 1972 | GERMANY | 0.01 | 0.006 | 0.003 | Q | Q | Q | Q | 0.015 | 0.003 | Q | Q | Q | Q | Q | Q | Q | Q | Q | Q |  | 0.003 | Q 99.98 5
REGISTERED COMPOSITIONS
| Registered International | [22 empty] | OTHERS13 | Al
Designation
No. 17 | Date | By | Si | Fe | Cu | Mn | Mg | Cr | Ni | Zn | Ti | Ag | B | Bi | Ga | Li | Pb | Sn | V | Zr |  |  |  | Each Total3 Minimum
1100 | 1954 | USA | Q | Q | 0.05-0.20 | 0.05 | Q | Q | Q | 0.1 | Q | Q | Q | Q | Q | Q | Q | Q | Q | Q | 0.95 Si+Fe | 6 | 0.05 | 0.15 | 99.004
1100A | 2005 | JAPAN | Q | Q | 0.05-0.20 | 0.05 | 0.1 | Q | Q | 0.1 | 0.1 | Q | Q | Q | Q | Q | Q | Q | Q | Q | 1.00 Si+Fe |  | 0.05 | 0.15 | 99.004
1200 | 1966 | USA | Q | Q | 0.05 | 0.05 | Q | Q | Q | 0.1 | 0.05 | Q | Q | Q | Q | Q | Q | Q | Q | Q | 1.00 Si+Fe6 |  | 0.05 | 0.15 | 99.004
1200A | 1991 | NORWAY | Q | Q | 0.1 | 0.3 | 0.3 | 0.1 | Q | 0.1 | Q | Q | Q | Q | Q | Q | Q | Q | Q | Q | 1.00 Si+Fe |  | 0.05 | 0.15 | 99.004
130015 | 2000 | FRANCE | 0.2 | 0.3 | 0.05 | 0.03 | 0.03 | Q | Q | 0.20-0.50 | 0.03 | Q | Q | Q | Q | Q | Q | Q | Q | Q | Q |  | 0.05 | 0.15 | 99.004
1110 | 1987 | FRANCE | 0.3 | 0.8 | 0.04 | 0.01 | 0.25 | 0.01 | Q | Q | Q | Q | 0.02 | Q | Q | Q | Q | Q | Q | Q | 0.03 V+Ti |  | 0.03 | Q 99.10 4
1120 | 1982 | AUSTRALIA | 0.1 | 0.4 | 0.05-0.35 | 0.01 | 0.2 | 0.01 | Q | 0.05 | Q | Q | 0.05 | Q | 0.03 | Q | Q | Q | Q | Q | 0.02 V+Ti |  | 0.03 | 0.1 | 99.204
123015 | 1954 | USA | Q | Q | 0.1 | 0.05 | 0.05 | Q | Q | 0.1 | 0.03 | Q | Q | Q | Q | Q | Q | Q | 0.05 | Q | 0.70 Si+Fe |  | 0.03 | Q 99.30 4
1230A | 2005 | JAPAN | Q | Q | 0.1 | 0.05 | 0.05 | Q | Q | 0.05 | Q | Q | Q | Q | Q | Q | Q | Q | Q | Q | 0.70 Si+Fe |  | 0.03 | Q 99.30 4
1235 | 1954 | USA | Q | Q | 0.05 | 0.05 | 0.05 | Q | Q | 0.1 | 0.06 | Q | Q | Q | Q | Q | Q | Q | 0.05 | Q | 0.65 Si+Fe |  | 0.03 | Q 99.35 4
1435 | 1958 | USA | 0.15 | 0.30-0.50 | 0.02 | 0.05 | 0.05 | Q | Q | 0.1 | 0.03 | Q | Q | Q | Q | Q | Q | Q | 0.05 | Q | Q |  | 0.03 | Q 99.35 4
1145 | 1954 | USA | Q | Q | 0.05 | 0.05 | 0.05 | Q | Q | 0.05 | 0.03 | Q | Q | Q | Q | Q | Q | Q | 0.05 | Q | 0.55 Si+Fe |  | 0.03 | Q 99.45 4
1345 | 1956 | USA | 0.3 | 0.4 | 0.1 | 0.05 | 0.05 | Q | Q | 0.05 | 0.03 | Q | Q | Q | Q | Q | Q | Q | 0.05 | Q | Q |  | 0.03 | Q 99.45 4
++ 1445 | 1973 | AUSTRALIA | Q | Q | 0.04 | Q | Q | Q | Q | Q | Q | Q | Q | Q | Q | Q | Q | Q | Q | Q | 0.50 Si+Fe+Cu |  | Q | 0.05 | 99.454
1150 | 1973 | AUSTRALIA | Q | Q | 0.05-0.20 | 0.05 | 0.05 | Q | Q | 0.05 | 0.03 | Q | Q | Q | Q | Q | Q | Q | Q | Q | 0.45 Si+Fe |  | 0.03 | Q 99.50 4
135011 | 1975 | USA | 0.1 | 0.4 | 0.05 | 0.01 | Q | 0.01 | Q | 0.05 | Q | Q | 0.05 | Q | 0.03 | Q | Q | Q | Q | Q | 0.02 V+Ti |  | 0.03 | 0.1 | 99.504
1350A | 1979 | GERMANY | 0.25 | 0.4 | 0.02 | Q | 0.05 | Q | Q | 0.05 | Q | Q | Q | Q | Q | Q | Q | Q | Q | Q | 0.03 Cr+Mn+Ti+V |  | 0.03 | Q 99.50 4
1450 | 1990 | EAA | 0.25 | 0.4 | 0.05 | 0.05 | 0.05 | Q | Q | 0.07 | 0.10-0.20 | Q | Q | Q | Q | Q | Q | Q | Q | Q | 6 |  | 0.03 | Q 99.50 4
1370 | 1976 | FRANCE | 0.1 | 0.25 | 0.02 | 0.01 | 0.02 | 0.01 | Q | 0.04 | Q | Q | 0.02 | Q | 0.03 | Q | Q | Q | Q | Q | 0.02 V+Ti |  | 0.02 | 0.1 | 99.704
1275 | 1986 | SPAIN | 0.08 | 0.12 | 0.05-0.10 | 0.02 | 0.02 | Q | Q | 0.03 | 0.02 | Q | Q | Q | 0.03 | Q | Q | Q | 0.03 | Q | Q |  | 0.01 | Q 99.75 4
See footnotes on page 15.
1
CHEMICAL COMPOSITION LIMITS1, 2
REGISTERED COMPOSITION—Continued
Only composition limits which are identical to those listed herein for a registered designation are applicable to that designation.
| Registered International | [21 empty] | OTHERS13 | Al
Designation
No. 17 | Date | By | Si | Fe | Cu | Mn | Mg | Cr | Ni | Zn | Ti | Ag | B | Bi | Ga | Li | Pb | Sn | V | Zr |  |  | Each Total3 Minimum
1185 | 1954 | USA | Q | Q | 0.01 | 0.02 | 0.02 | Q | Q | 0.03 | 0.02 | Q | Q | Q | 0.03 | Q | Q | Q | 0.05 | Q | 0.15 Si+Fe | 0.01 | Q 99.85 4
1285 | 1954 | USA | 0.08 | 0.08 | 0.02 | 0.01 | 0.01 | Q | Q | 0.03 | 0.02 | Q | Q | Q | 0.03 | Q | Q | Q | 0.05 | Q | 0.14 Si+Fe | 0.01 | Q 99.85 4
1385 | 1987 | FRANCE | 0.05 | 0.12 | 0.02 | 0.01 | 0.02 | 0.01 | Q | 0.03 | Q | Q | 0.02 | Q | 0.03 | Q | Q | Q | Q | Q | 0.03 V+Ti | 0.01 | Q 99.85 4
1188 | 1954 | USA | 0.06 | 0.06 | 0.005 | 0.01 | 0.01 | Q | Q | 0.03 | 0.01 | Q | Q | Q | 0.03 | Q | Q | Q | 0.05 | Q | 6 | 0.01 | Q 99.88 4
1190 | 1987 | FRANCE | 0.05 | 0.07 | 0.01 | 0.01 | 0.01 | 0.01 | Q | 0.02 | Q | Q | 0.01 | Q | 0.02 | Q | Q | Q | Q | Q | 0.01 V+Ti | 0.01 | Q 99.90 4
1290 | 2005 | JAPAN | 0.05 | 0.03 | 0.05 | Q | Q | Q | Q | Q | Q | Q | Q | Q | Q | Q | Q | Q | Q | Q | Q | 0.01 | Q 99.90 5
1193 | 1964 | USA | 0.04 | 0.04 | 0.006 | 0.01 | 0.01 | Q | Q | 0.03 | 0.01 | Q | Q | Q | 0.03 | Q | Q | Q | 0.05 | Q | Q | 0.01 | Q 99.93 4
++ 1198 | 1990 | FRANCE | 0.01 | 0.006 | 0.006 | 0.006 | Q | Q | Q | 0.01 | 0.006 | Q | Q | Q | 0.006 | Q | Q | Q | Q | Q | Q | 0.003 | Q 99.985
1199 | 1956 | USA | 0.006 | 0.006 | 0.006 | 0.002 | 0.006 | Q | Q | 0.006 | 0.002 | Q | Q | Q | 0.005 | Q | Q | Q | 0.005 | Q | Q | 0.002 | Q 99.995
2001 | 1979 | FRANCE | 0.2 | 0.2 | 5.2-6.0 | 0.15-0.50 | 0.20-0.45 | 0.1 | 0.05 | 0.1 | 0.2 | Q | Q | Q | Q | Q | 0.003 | Q | Q | 0.05 | Q | 0.05 | 0.15 Rem.
2002 | 1975 | FRANCE | 0.35-0.8 | 0.3 | 1.5-2.5 | 0.2 | 0.50-1.0 | 0.2 | Q | 0.2 | 0.2 | Q | Q | Q | Q | Q | Q | Q | Q | Q | Q | 0.05 | 0.15 Rem.
2004 | 1980 | UK | 0.2 | 0.2 | 5.5-6.5 | 0.1 | 0.5 | Q | Q | 0.1 | 0.05 | Q | Q | Q | Q | Q | Q | Q | Q | 0.30-0.50 | Q | 0.05 | 0.15 Rem.
2005 | 1983 | ARGENTINA | 0.8 | 0.7 | 3.5-5.0 | 1 | 0.20-1.0 | 0.1 | 0.2 | 0.5 | 0.2 | Q | Q | 0.2 | Q | Q | 1.0-2.0 | Q | Q | Q | Q | 0.05 | 0.15 Rem.
2006 | 1983 | ARGENTINA | 0.8-1.3 | 0.7 | 1.0-2.0 | 0.6-1.0 | 0.50-1.4 | Q | 0.2 | 0.2 | 0.3 | Q | Q | Q | Q | Q | Q | Q | Q | Q | Q | 0.05 | 0.15 Rem.
2007 | 1979 | GERMANY | 0.8 | 0.8 | 3.3-4.6 | 0.50-1.0 | 0.40-1.8 | 0.1 | 0.2 | 0.8 | 0.2 | Q | Q | 0.2 | Q | Q | 0.8-1.5 | 0.2 | Q | Q | Q | 0.1 | 0.30 Rem.
2007A | 2001 | ITALY | 0.8 | 0.8 | 3.3-4.6 | 0.20-1.0 | 0.40-1.8 | 0.1 | 0.2 | 0.8 | 0.2 | Q | Q | 0.2 | Q | Q | 0.05 | 0.8-1.5 | Q | Q | Q | 0.1 | 0.30 Rem.
2007B | 2006 | SLOVENIA | 0.8 | 0.7 | 3.3-4.6 | 0.50-1.0 | 0.40-1.8 | 0.1 | 0.1 | 0.8 | 0.2 | Q | Q | 0.1 | Q | Q | 0.1 | 0.40-1.9 | Q | Q | Q | 0.05 | 0.15 Rem.
2008 | 1987 | USA | 0.50-0.8 | 0.4 | 0.7-1.1 | 0.3 | 0.25-0.50 | 0.1 | Q | 0.25 | 0.1 | Q | Q | Q | Q | Q | Q | Q | 0.05 | Q | Q | 0.05 | 0.15 Rem.
2009 | 1990 | USA | 0.25 | 0.05 | 3.2-4.4 | Q | 1.0-1.6 | Q | Q | 0.1 | Q | Q | Q | Q | Q | Q | Q | Q | Q | Q | 0.6 O | 0.05 | 0.15 Rem.
2010 | 1990 | USA | 0.5 | 0.5 | 0.7-1.3 | 0.10-0.40 | 0.40-1.0 | 0.15 | Q | 0.3 | Q | Q | Q | Q | Q | Q | Q | Q | Q | Q | Q | 0.05 | 0.15 Rem.
2011 | 1954 | USA | 0.4 | 0.7 | 5.0-6.0 | Q | Q | Q | Q | 0.3 | Q | Q | Q | 0.20-0.6 | Q | Q | 0.20-0.6 | Q | Q | Q | Q | 0.05 | 0.15 Rem.
2011A | 1982 | SWITZERLAND | 0.4 | 0.5 | 4.5-6.0 | Q | Q | Q | Q | 0.3 | Q | Q | Q | 0.20-0.6 | Q | Q | 0.20-0.6 | Q | Q | Q | Q | 0.05 | 0.15 Rem.
2111 | 1993 | USA | 0.4 | 0.7 | 5.0-6.0 | Q | Q | Q | Q | 0.3 | Q | Q | Q | 0.20-0.8 | Q | Q | Q | 0.10-0.50 | Q | Q | Q | 0.05 | 0.15 Rem.
2111A | 2001 | ITALY | 0.4 | 0.7 | 5.0-6.0 | 0.15 | 0.15 | Q | Q | 0.3 | 0.05 | Q | Q | 0.20-0.6 | Q | Q | 0.05 | 0.20-0.6 | Q | Q | Q | 0.05 | 0.15 Rem.
2111B | 2001 | SWITZERLAND | 0.3 | 0.5 | 4.6-6.0 | 0.05 | 0.05 | Q | Q | Q | Q | Q | Q | 0.30-0.6 | Q | Q | Q | 0.30-0.7 | Q | Q | Q | 0.05 | 0.15 Rem.
2012 | 1993 | USA | 0.4 | 0.7 | 4.0-5.5 | Q | Q | Q | Q | 0.3 | Q | Q | Q | 0.20-0.7 | Q | Q | Q | 0.20-0.6 | Q | Q | Q | 0.05 | 0.15 Rem.
2013 | 2003 | JAPAN | 0.6-1.0 | 0.4 | 1.5-2.0 | 0.25 | 0.8-1.2 | 0.04-0.35 | Q | 0.25 | 0.15 | Q | Q | Q | Q | Q | Q | Q | Q | Q | Q | 0.05 | 0.15 Rem.
2014 | 1954 | USA | 0.50-1.2 | 0.7 | 3.9-5.0 | 0.40-1.2 | 0.20-0.8 | 0.1 | Q | 0.25 | 0.15 | Q | Q | Q | Q | Q | Q | Q | Q | Q | 7 | 0.05 | 0.15 Rem.
2014A | 1976 | AECMA | 0.50-0.9 | 0.5 | 3.9-5.0 | 0.40-1.2 | 0.20-0.8 | 0.1 | 0.1 | 0.25 | 0.15 | Q | Q | Q | Q | Q | Q | Q | Q | Q | 0.20 Zr+Ti | 0.05 | 0.15 | Rem.
2214 | 1954 | USA | 0.50-1.2 | 0.3 | 3.9-5.0 | 0.40-1.2 | 0.20-0.8 | 0.1 | Q | 0.25 | 0.15 | Q | Q | Q | Q | Q | Q | Q | Q | Q | 7 | 0.05 | 0.15 Rem.
2015 | 2003 | SWITZERLAND | 0.8 | 0.8 | 3.9-5.2 | 0.30-1.0 | 0.30-1.3 | 0.15 | 0.2 | 0.7 | 0.2 | Q | Q | 0.4 | Q | Q | 0.2 | 0.7-1.5 | Q | Q | Q | 0.05 | 0.15 Rem.
2016 | 2003 | GERMANY | 0.30-0.7 | 0.15 | 3.5-4.5 | 0.10-0.50 | 0.30-0.8 | Q | Q | Q | 0.05-0.15 | 0.30-0.7 | Q | Q | Q | Q | Q | Q | Q | 0.10-0.25 | Q | 0.05 | 0.15 Rem.
2017 | 1954 | USA | 0.20-0.8 | 0.7 | 3.5-4.5 | 0.40-1.0 | 0.40-0.8 | 0.1 | Q | 0.25 | 0.15 | Q | Q | Q | Q | Q | Q | Q | Q | Q | 7 | 0.05 | 0.15 Rem.
2017A | 1972 | EAA | 0.20-0.8 | 0.7 | 3.5-4.5 | 0.40-1.0 | 0.40-1.0 | 0.1 | Q | 0.25 | Q | Q | Q | Q | Q | Q | Q | Q | Q | Q | 0.25 Zr+Ti | 0.05 | 0.15 Rem.
2117 | 1954 | USA | 0.8 | 0.7 | 2.2-3.0 | 0.2 | 0.20-0.50 | 0.1 | Q | 0.25 | Q | Q | Q | Q | Q | Q | Q | Q | Q | Q | Q | 0.05 | 0.15 Rem.
2018 | 1954 | USA | 0.9 | 1 | 3.5-4.5 | 0.2 | 0.45-0.9 | 0.1 | 1.7-2.3 | 0.25 | Q | Q | Q | Q | Q | Q | Q | Q | Q | Q | Q | 0.05 | 0.15 Rem.
2218 | 1954 | USA | 0.9 | 1 | 3.5-4.5 | 0.2 | 1.2-1.8 | 0.1 | 1.7-2.3 | 0.25 | Q | Q | Q | Q | Q | Q | Q | Q | Q | Q | Q | 0.05 | 0.15 Rem.
2618 | 1954 | USA | 0.10-0.25 | 0.9-1.3 | 1.9-2.7 | Q | 1.3-1.8 | Q | 0.9-1.2 | 0.1 | 0.04-0.10 | Q | Q | Q | Q | Q | Q | Q | Q | Q | Q | 0.05 | 0.15 Rem.
2618A | 1972 | EAA | 0.15-0.25 | 0.9-1.4 | 1.8-2.7 | 0.25 | 1.2-1.8 | Q | 0.8-1.4 | 0.15 | 0.2 | Q | Q | Q | Q | Q | Q | Q | Q | Q | 0.25 Zr+Ti | 0.05 | 0.15 Rem.
See footnotes on page 15.
2
CHEMICAL COMPOSITION LIMITS1, 2
REGISTERED COMPOSITION—Continued
Only composition limits which are identical to those listed herein for a registered designation are applicable to that designation.
|  | Registered International | [20 empty] | OTHERS13 | Al
Designation
| No. 17 | Date | By | Si | Fe | Cu | Mn | Mg | Cr | Ni | Zn | Ti | Ag | B | Bi | Ga | Li | Pb | Sn | V | Zr |  |  | Each Total3 Minimum
| 22198 | 1954 | USA | 0.2 | 0.3 | 5.8-6.8 | 0.20-0.40 | 0.02 | Q | Q | 0.1 | 0.02-0.10 | Q | Q | Q | Q | Q | Q | Q | 0.05-0.15 | 0.10-0.25 | Q | 0.05 | 0.15 Rem.
| 2319 | 1958 | USA | 0.2 | 0.3 | 5.8-6.8 | 0.20-0.40 | 0.02 | Q | Q | 0.1 | 0.10-0.20 | Q | Q | Q | Q | Q | Q | Q | 0.05-0.15 | 0.10-0.25 | 6 | 0.05 | 0.15 Rem.
| 2419 | 1972 | USA | 0.15 | 0.18 | 5.8-6.8 | 0.20-0.40 | 0.02 | Q | Q | 0.1 | 0.02-0.10 | Q | Q | Q | Q | Q | Q | Q | 0.05-0.15 | 0.10-0.25 | Q | 0.05 | 0.15 Rem.
| 2519 | 1985 | USA | 0.25 | 0.3 | 5.3-6.4 | 0.10-0.50 | 0.05-0.40 | Q | Q | 0.1 | 0.02-0.10 | Q | Q | Q | Q | Q | Q | Q | 0.05-0.15 | 0.10-0.25 | 0.40 Si+Fe | 0.05 | 0.15 Rem.
| 2021 | 1981 | UK | 0.2 | 0.3 | 5.8-6.8 | 0.20-0.40 | 0.02 | Q | Q | 0.1 | 0.02-0.10 | Q | Q | Q | Q | Q | Q | 0.03-0.08 | 0.05-0.15 | 0.10-0.25 | 0.05-0.20 Cd | 0.05 | 0.15 Rem.
| 2022 | 2004 | FRANCE | 0.15 | 0.2 | 4.5-5.5 | 0.15-0.50 | 0.10-0.45 | 0.05 | Q | 0.05-0.30 | 0.15 | Q | Q | Q | Q | Q | Q | Q | Q | Q | Q | 0.05 | 0.15 Rem.
| 2023 | 2004 | FRANCE | 0.1 | 0.15 | 3.6-4.5 | 0.3 | 1.0-1.6 | 0.1 | Q | Q | 0.05 | Q | Q | Q | Q | Q | Q | Q | Q | 0.05-0.15 | 0.01-0.06 Sc | 0.05 | 0.15 Rem.
| 2024 | 1954 | USA | 0.5 | 0.5 | 3.8-4.9 | 0.30-0.9 | 1.2-1.8 | 0.1 | Q | 0.25 | 0.15 | Q | Q | Q | Q | Q | Q | Q | Q | Q | 7 | 0.05 | 0.15 Rem.
| 2024A | 1996 | FRANCE | 0.15 | 0.2 | 3.7-4.5 | 0.15-0.8 | 1.2-1.5 | 0.1 | Q | 0.25 | 0.15 | Q | Q | Q | Q | Q | Q | Q | Q | Q | Q | 0.05 | 0.15 Rem.
| 2124 | 1970 | USA | 0.2 | 0.3 | 3.8-4.9 | 0.30-0.9 | 1.2-1.8 | 0.1 | Q | 0.25 | 0.15 | Q | Q | Q | Q | Q | Q | Q | Q | Q | 7 | 0.05 | 0.15 Rem.
| 2224 | 1978 | USA | 0.12 | 0.15 | 3.8-4.4 | 0.30-0.9 | 1.2-1.8 | 0.1 | Q | 0.25 | 0.15 | Q | Q | Q | Q | Q | Q | Q | Q | Q | Q | 0.05 | 0.15 Rem.
| 2224A | 1997 | RUSSIA | 0.1 | 0.15 | 3.8-4.5 | 0.40-0.8 | 1.2-1.6 | Q | 0.05 | 0.1 | 0.01-0.07 | Q | Q | Q | Q | Q | Q | Q | Q | Q | Q | 0.05 | 0.15 Rem.
| 2324 | 1978 | USA | 0.1 | 0.12 | 3.8-4.4 | 0.30-0.9 | 1.2-1.8 | 0.1 | Q | 0.25 | 0.15 | Q | Q | Q | Q | Q | Q | Q | Q | Q | Q | 0.05 | 0.15 Rem.
| 2424 | 1994 | USA | 0.1 | 0.12 | 3.8-4.4 | 0.30-0.6 | 1.2-1.6 | Q | Q | 0.2 | 0.1 | Q | Q | Q | Q | Q | Q | Q | Q | Q | Q | 0.05 | 0.15 Rem.
| 2524 | 1995 | USA | 0.06 | 0.12 | 4.0-4.5 | 0.45-0.7 | 1.2-1.6 | 0.05 | Q | 0.15 | 0.1 | Q | Q | Q | Q | Q | Q | Q | Q | Q | Q | 0.05 | 0.15 Rem.
+ | 2624 | 2009 | USA | 0.08 | 0.08 | 3.8-4.3 | 0.45-0.7 | 1.2-1.6 | 0.05 | Q | 0.15 | 0.1 | Q | Q | Q | Q | Q | Q | Q | Q | Q | Q | 0.05 | 0.15 Rem.
+ | 2724 | 2010 | USA | 0.15 | 0.2 | 3.8-4.9 | 0.30-0.9 | 1.2-1.8 | Q | Q | 0.25 | 0.06 | Q | Q | Q | Q | Q | Q | Q | Q | 0.08-0.14 | Q | 0.05 | 0.15 Rem.
+ | 2824 | 2014 | USA | 0.08 | 0.11 | 3.7-4.3 | 0.50-0.9 | 1.1-1.6 | 0.05 | Q | 0.25 | 0.15 | Q | Q | Q | Q | Q | Q | Q | Q | Q | Q | 0.05 | 0.15 Rem.
| 2025 | 1954 | USA | 0.50-1.2 | 1 | 3.9-5.0 | 0.40-1.2 | 0.05 | 0.1 | Q | 0.25 | 0.15 | Q | Q | Q | Q | Q | Q | Q | Q | Q | Q | 0.05 | 0.15 Rem.
| 2026 | 1999 | USA | 0.05 | 0.07 | 3.6-4.3 | 0.30-0.8 | 1.0-1.6 | Q | Q | 0.1 | 0.06 | Q | Q | Q | Q | Q | Q | Q | Q | 0.05-0.25 | Q | 0.05 | 0.15 Rem.
| 2027 | 2001 | FRANCE | 0.12 | 0.15 | 3.9-4.9 | 0.50-1.2 | 1.0-1.5 | Q | Q | 0.2 | 0.08 | Q | Q | Q | Q | Q | Q | Q | Q | 0.05-0.15 | Q | 0.05 | 0.15 Rem.
| 2028 | 2005 | GERMANY | 0.8 | 0.8 | 3.3-4.6 | 0.50-1.0 | 0.40-1.8 | 0.1 | 0.2 | 0.8 | 0.2 | Q | Q | 0.10-1.0 | Q | Q | 1 | 0.10-1.0 | Q | Q | Q | 0.1 | 0.30 Rem.
| 2028A | 2006 | SLOVENIA | 0.8 | 0.7 | 3.3-4.5 | 0.20-1.0 | 0.50-1.3 | 0.1 | 0.1 | 0.5 | 0.2 | Q | Q | 0.50-0.7 | Q | Q | 0.20-0.40 | Q | Q | Q | Q | 0.05 | 0.15 Rem.
| 2028B | 2006 | SLOVENIA | 0.8 | 0.8 | 3.3.-4.6 | 0.50-1.0 | 0.40-1.8 | 0.1 | 0.1 | 0.8 | 0.2 | Q | Q | 0.50-0.7 | Q | Q | 0.20-0.40 | Q | Q | Q | Q | 0.05 | 0.15 Rem.
| 2028C | 2006 | BELGIUM | 0.8 | 0.7 | 3.3-5.0 | 0.20-1.0 | 0.50-1.3 | 0.1 | Q | 0.5 | 0.2 | Q | Q | 0.40-1.0 | Q | Q | 0.05 | 0.20-1.0 | Q | Q | Q | 0.1 | 0.30 Rem.
+ | 2029 | 2013 | USA | 0.12 | 0.15 | 3.2-4.0 | 0.20-0.40 | 0.8-1.1 | Q | Q | Q | 0.1 | 0.30-0.50 | Q | Q | Q | Q | Q | Q | Q | 0.08-0.15 | Q | 0.05 | 0.15 Rem.
| 2030 | 1972 | EAA | 0.8 | 0.7 | 3.3-4.5 | 0.20-1.0 | 0.50-1.3 | 0.1 | Q | 0.5 | 0.2 | Q | Q | 0.2 | Q | Q | 0.8-1.5 | Q | Q | Q | Q | 0.1 | 0.30 Rem.
| 2031 | 1974 | UK | 0.50-1.3 | 0.6-1.2 | 1.8-2.8 | 0.5 | 0.6-1.2 | Q | 0.6-1.4 | 0.2 | 0.2 | Q | Q | Q | Q | Q | Q | Q | Q | Q | Q | 0.05 | 0.15 Rem.
| 2032 | 2005 | JAPAN | 0.50-1.3 | 0.6-1.5 | 1.5-2.5 | 0.2 | 1.2-1.8 | Q | 0.6-1.4 | 0.2 | 0.2 | Q | Q | Q | Q | Q | Q | Q | Q | Q | Q | 0.05 | 0.15 Rem.
| 2034 | 1983 | USA | 0.1 | 0.12 | 4.2-4.8 | 0.8-1.3 | 1.3-1.9 | 0.05 | Q | 0.2 | 0.15 | Q | Q | Q | Q | Q | Q | Q | Q | 0.08-0.15 | Q | 0.05 | 0.15 Rem.
| 2036 | 1970 | USA | 0.5 | 0.5 | 2.2-3.0 | 0.10-0.40 | 0.30-0.6 | 0.1 | Q | 0.25 | 0.15 | Q | Q | Q | Q | Q | Q | Q | Q | Q | Q | 0.05 | 0.15 Rem.
| 2037 | 1977 | USA | 0.5 | 0.5 | 1.4-2.2 | 0.10-0.40 | 0.30-0.8 | 0.1 | Q | 0.25 | 0.15 | Q | Q | Q | Q | Q | Q | Q | 0.05 | Q | Q | 0.05 | 0.15 Rem.
| 2038 | 1980 | USA | 0.50-1.3 | 0.6 | 0.8-1.8 | 0.10-0.40 | 0.40-1.0 | 0.2 | Q | 0.5 | 0.15 | Q | Q | Q | 0.05 | Q | Q | Q | 0.05 | Q | Q | 0.05 | 0.15 Rem.
| 2039 | 1999 | SWITZERLAND | 0.2 | 0.3 | 4.5-5.5 | 0.20-0.50 | 0.40-0.8 | Q | Q | Q | 0.15 | 0.05-0.50 | Q | Q | Q | Q | Q | Q | Q | 0.10-0.25 | Q | 0.05 | 0.15 Rem.
| 2139 | 2004 | FRANCE | 0.1 | 0.15 | 4.5-5.5 | 0.20-0.6 | 0.20-0.8 | 0.05 | Q | 0.25 | 0.15 | 0.15-0.6 | Q | Q | Q | Q | Q | Q | 0.05 | Q | Q | 0.05 | 0.15 Rem.
| 2040 | 2003 | USA | 0.08 | 0.1 | 4.8-5.4 | 0.45-0.8 | 0.7-1.1 | Q | Q | 0.25 | 0.06 | 0.40-0.7 | Q | Q | Q | Q | Q | Q | Q | 0.08-0.15 | 0.0001 Be | 0.05 | 0.15 Rem.
| 2041 | 2006 | SLOVENIA | 0.4 | 0.7 | 5.0-6.0 | Q | Q | Q | Q | 0.3 | Q | Q | Q | 0.50-0.7 | Q | Q | 0.05 | 0.50-0.7 | Q | Q | Q | 0.05 | 0.15 Rem.
| 2044 | 2006 | SLOVENIA | 0.8 | 0.7 | 3.3-4.5 | 0.20-1.0 | 0.50-1.3 | 0.1 | 0.1 | 0.5 | 0.2 | Q | Q | 0.20-0.40 | Q | Q | 0.05 | 0.9-1.3 | Q | Q | Q | 0.05 | 0.15 Rem.
| 2045 | 2006 | SLOVENIA | 0.8 | 0.8 | 3.3-4.6 | 0.50-1.0 | 0.40-1.8 | 0.1 | 0.1 | 0.8 | 0.2 | Q | Q | 0.20-0.40 | Q | Q | 0.05 | 0.9-1.3 | Q | Q | Q | 0.05 | 0.15 Rem.
| 2050 | 2004 | USA | 0.08 | 0.1 | 3.2-3.9 | 0.20-0.50 | 0.20-0.6 | 0.05 | 0.05 | 0.25 | 0.1 | 0.20-0.7 | Q | Q | 0.05 | 0.7-1.3 | Q | Q | 0.05 | 0.06-0.14 | Q | 0.05 | 0.15 Rem.
See footnotes on page 15.
3
CHEMICAL COMPOSITION LIMITS1, 2
REGISTERED COMPOSITION—Continued
Only composition limits which are identical to those listed herein for a registered designation are applicable to that designation.
|  | Registered International | [20 empty] | OTHERS13 | Al
Designation
| No. 17 | Date | By | Si | Fe | Cu | Mn | Mg | Cr | Ni | Zn | Ti | Ag | B | Bi | Ga | Li | Pb | Sn | V | Zr |  |  | Each Total3 Minimum
+ | 2055 | 2011 | USA | 0.07 | 0.1 | 3.2-4.2 | 0.10-0.50 | 0.20-0.6 | Q | Q | 0.30-0.7 | 0.1 | 0.20-0.7 | Q | Q | Q | 1.0-1.3 | Q | Q | Q | 0.05-0.15 | Q | 0.05 | 0.15 Rem.
| 2056 | 2003 | FRANCE | 0.1 | 0.12 | 3.3-4.3 | 0.10-0.50 | 0.6-1.4 | Q | Q | 0.40-0.8 | Q | Q | Q | Q | Q | Q | Q | Q | Q | Q | Q | 0.05 | 0.15 Rem.
+ | 2060 | 2011 | USA | 0.07 | 0.07 | 3.4-4.5 | 0.10-0.50 | 0.6-1.1 | Q | Q | 0.30-0.50 | 0.1 | 0.05-0.50 | Q | Q | Q | 0.6-0.9 | Q | Q | Q | 0.05-0.15 | Q | 0.05 | 0.15 Rem.
+ | 2065 | 2012 | FRANCE | 0.1 | 0.1 | 3.8-4.7 | 0.15-0.50 | 0.25-0.8 | Q | Q | 0.3 | 0.1 | 0.15-0.50 | Q | Q | Q | 0.8-1.5 | Q | Q | Q | 0.05-0.15 | Q | 0.05 | 0.15 Rem.
+ | 2070 | 2013 | USA | 0.12 | 0.15 | 2.9-3.8 | 0.10-0.50 | 0.05-0.40 | Q | Q | 0.10-0.50 | 0.1 | Q | Q | Q | Q | 1.0-1.4 | Q | Q | Q | 0.05-0.15 | Q | 0.05 | 0.15 Rem.
+ | 2076 | 2012 | France | 0.1 | 0.1 | 2.0-2.7 | 0.15-0.50 | 0.20-0.8 | Q | Q | 0.3 | 0.1 | 0.15-0.40 | Q | Q | Q | 1.2-1.8 | Q | Q | Q | 0.05-0.16 | Q | 0.05 | 0.15 Rem.
| 2090 | 1984 | USA | 0.1 | 0.12 | 2.4-3.0 | 0.05 | 0.25 | 0.05 | Q | 0.1 | 0.15 | Q | Q | Q | Q | 1.9-2.6 | Q | Q | Q | 0.08-0.15 | Q | 0.05 | 0.15 Rem.
| 2091 | 1985 | FRANCE | 0.2 | 0.3 | 1.8-2.5 | 0.1 | 1.1-1.9 | 0.1 | Q | 0.25 | 0.1 | Q | Q | Q | Q | 1.7-2.3 | Q | Q | Q | 0.04-0.16 | Q | 0.05 | 0.15 Rem.
| 2094 | 1990 | USA | 0.12 | 0.15 | 4.4-5.2 | 0.25 | 0.25-0.8 | Q | Q | 0.25 | 0.1 | 0.25-0.6 | Q | Q | Q | 0.7-1.4 | Q | Q | Q | 0.04-0.18 | Q | 0.05 | 0.15 Rem.
| 2095 | 1990 | USA | 0.12 | 0.15 | 3.9-4.6 | 0.25 | 0.25-0.8 | Q | Q | 0.25 | 0.1 | 0.25-0.6 | Q | Q | Q | 0.7-1.5 | Q | Q | Q | 0.04-0.18 | Q | 0.05 | 0.15 Rem.
| 2195 | 1992 | USA | 0.12 | 0.15 | 3.7-4.3 | 0.25 | 0.25-0.8 | Q | Q | 0.25 | 0.1 | 0.25-0.6 | Q | Q | Q | 0.8-1.2 | Q | Q | Q | 0.08-0.16 | Q | 0.05 | 0.15 Rem.
+ | 2295 | 2013 | USA | 0.08 | 0.08 | 3.9-4.5 | 0.1 | 0.25-0.8 | Q | Q | 0.25 | 0.1 | 0.10-0.50 | Q | Q | Q | 0.9-1.3 | Q | Q | Q | 0.05-0.15 | Q | 0.05 | 0.15 Rem.
| 2196 | 2000 | USA | 0.12 | 0.15 | 2.5-3.3 | 0.35 | 0.25-0.8 | Q | Q | 0.35 | 0.1 | 0.25-0.6 | Q | Q | Q | 1.4-2.1 | Q | Q | Q | 0.04-0.18 | Q | 0.05 | 0.15 Rem.
+ | 2296 | 2010 | FRANCE | 0.12 | 0.15 | 2.1-2.8 | 0.05-0.50 | 0.20-0.8 | Q |  | 0.25 | 0.1 | 0.25-0.6 | Q | Q | Q | 1.3-1.9 | Q | Q | Q | 0.04-0.18 | Q | 0.05 | 0.15 Rem.
| 2097 | 1993 | USA | 0.12 | 0.15 | 2.5-3.1 | 0.10-0.6 | 0.35 | Q | Q | 0.35 | 0.15 | Q | Q | Q | Q | 1.2-1.8 | Q | Q | Q | 0.08-0.16 | Q | 0.05 | 0.15 Rem.
| 2197 | 1993 | USA | 0.1 | 0.1 | 2.5-3.1 | 0.10-0.50 | 0.25 | Q | Q | 0.05 | 0.12 | Q | Q | Q | Q | 1.3-1.7 | Q | Q | Q | 0.08-0.15 | Q | 0.05 | 0.15 Rem.
| 2297 | 1997 | USA | 0.1 | 0.1 | 2.5-3.1 | 0.10-0.50 | 0.25 | Q | Q | 0.05 | 0.12 | Q | Q | Q | Q | 1.1-1.7 | Q | Q | Q | 0.08-0.15 | Q | 0.05 | 0.15 Rem.
| 2397 | 2002 | USA | 0.1 | 0.1 | 2.5-3.1 | 0.10-0.50 | 0.25 | Q | Q | 0.05-0.15 | 0.12 | Q | Q | Q | Q | 1.1-1.7 | Q | Q | Q | 0.08-0.15 | Q | 0.05 | 0.15 Rem.
| 2098 | 2000 | USA | 0.12 | 0.15 | 3.2-3.8 | 0.35 | 0.25-0.8 | Q | Q | 0.35 | 0.1 | 0.25-0.6 | Q | Q | Q | 0.8-1.3 | Q | Q | Q. | 0.04-0.18 | Q | 0.05 | 0.15 Rem.
| 2198 | 2005 | USA | 0.08 | 0.1 | 2.9-3.5 | 0.5 | 0.25-0.8 | 0.05 | Q | 0.35 | 0.1 | 0.10-0.50 | Q | Q | Q | 0.8-1.1 | Q | Q | Q | 0.04-0.18 | Q | 0.05 | 0.15 Rem.
| 2099 | 2003 | USA | 0.05 | 0.07 | 2.4-3.0 | 0.10-0.50 | 0.10-0.50 | Q | Q | 0.40-1.0 | 0.1 | Q | Q | Q | Q | 1.6-2.0 | Q | Q | Q | 0.05-0.12 | 0.0001 Be | 0.05 | 0.15 Rem.
| 2199 | 2005 | USA | 0.05 | 0.07 | 2.3-2.9 | 0.10-0.50 | 0.05-0.40 | Q | Q | 0.20-0.9 | 0.1 | Q | Q | Q | Q | 1.4-1.8 | Q | Q | Q | 0.05-0.12 | 0.0001 Be | 0.05 | 0.12 Rem.
| 3002 | 1961 | USA | 0.08 | 0.1 | 0.15 | 0.05-0.25 | 0.05-0.20 | Q | Q | 0.05 | 0.03 | Q | Q | Q | Q | Q | Q | Q | 0.05 | Q | Q | 0.03 | 0.10 Rem.
| 3102 | 1972 | USA | 0.4 | 0.7 | 0.1 | 0.05-0.40 | Q | Q | Q | 0.3 | 0.1 | Q | Q | Q | Q | Q | Q | Q | Q | Q | Q | 0.05 | 0.15 Rem.
| 3003 | 1954 | USA | 0.6 | 0.7 | 0.05-0.20 | 1.0-1.5 | Q | Q | Q | 0.1 | Q | Q | Q | Q | Q | Q | Q | Q | Q | Q | Q | 0.05 | 0.15 Rem.
| 3103 | 1972 | EAA | 0.5 | 0.7 | 0.1 | 0.9-1.5 | 0.3 | 0.1 | Q | 0.2 | Q | Q | Q | Q | Q | Q | Q | Q | Q | Q | 0.10 Zr+Ti 6 | 0.05 | 0.15 Rem.
| 3103A | 1991 | NORWAY | 0.5 | 0.7 | 0.1 | 0.7-1.4 | 0.3 | 0.1 | Q | 0.2 | Q | Q | Q | Q | Q | Q | Q | Q | Q | Q | 0.10 Zr+Ti | 0.05 | 0.15 Rem.
| 3103B | 2002 | USA | 0.50-1.3 | 0.8 | 0.5 | 0.7-1.3 | 0.5 | Q | Q | 0.5 | 0.2 | Q | Q | Q | Q | Q | Q | Q | Q | Q | Q | 0.05 | 0.15 Rem.
| 3203 | 1973 | AUSTRALIA | 0.6 | 0.7 | 0.05 | 1.0-1.5 | Q | Q | Q | 0.1 | Q | Q | Q | Q | Q | Q | Q | Q | Q | Q | 6 | 0.05 | 0.15 Rem.
| 3403 | 2001 | USA | 1.3 | 0.8 | 0.5 | 0.8-1.5 | 0.6 | 0.1 | Q | 0.4 | 0.1 | Q | Q | Q | Q | Q | Q | Q | Q | Q | Q | 0.05 | 0.15 Rem.
| 3004 | 1954 | USA | 0.3 | 0.7 | 0.25 | 1.0-1.5 | 0.8-1.3 | Q | Q | 0.25 | Q | Q | Q | Q | Q | Q | Q | Q | Q | Q | Q | 0.05 | 0.15 Rem.
| 3004A | 1985 | AUSTRALIA | 0.4 | 0.7 | 0.25 | 0.8-1.5 | 0.8-1.5 | 0.1 | Q | 0.25 | 0.05 | Q | Q | Q | Q | Q | 0.03 | Q | Q | Q | Q | 0.05 | 0.15 Rem.
| 3104 | 1978 | USA | 0.6 | 0.8 | 0.05-0.25 | 0.8-1.4 | 0.8-1.3 | Q | Q | 0.25 | 0.1 | Q | Q | Q | 0.05 | Q | Q | Q | 0.05 | Q | Q | 0.05 | 0.15 Rem.
| 3204 | 1991 | USA | 0.3 | 0.7 | 0.10-0.25 | 0.8-1.5 | 0.8-1.5 | Q | Q | 0.25 | Q | Q | Q | Q | Q | Q | Q | Q | Q | Q | Q | 0.05 | 0.15 Rem.
| 3304 | 2001 | USA | 0.7 | 0.8 | 0.6 | 0.8-1.4 | 0.8-1.4 | 0.1 | Q | 0.4 | 0.1 | Q | Q | Q | Q | Q | Q | Q | Q | Q | Q | 0.05 | 0.15 Rem.
| 3005 | 1954 | USA | 0.6 | 0.7 | 0.3 | 1.0-1.5 | 0.20-0.6 | 0.1 | Q | 0.25 | 0.1 | Q | Q | Q | Q | Q | Q | Q | Q | Q | Q | 0.05 | 0.15 Rem.
| 3005A | 1997 | NORWAY | 0.7 | 0.8 | 0.3 | 1.0-1.5 | 0.20-0.6 | 0.1 | Q | 0.4 | 0.1 | Q | Q | Q | Q | Q | Q | Q | Q | Q | Q | 0.05 | 0.15 Rem.
| 3105 | 1960 | USA | 0.6 | 0.7 | 0.3 | 0.30-0.8 | 0.20-0.8 | 0.2 | Q | 0.4 | 0.1 | Q | Q | Q | Q | Q | Q | Q | Q | Q | Q | 0.05 | 0.15 Rem.
| 3105A | 1990 | FRANCE | 0.6 | 0.7 | 0.3 | 0.30-0.8 | 0.20-0.8 | 0.2 | Q | 0.25 | 0.1 | Q | Q | Q | Q | Q | Q | Q | Q | Q | Q | 0.05 | 0.15 Rem.
| 3105B | 1997 | NORWAY | 0.7 | 0.9 | 0.3 | 0.30-0.9 | 0.20-0.8 | 0.2 | Q | 0.5 | 0.1 | Q | Q | Q | Q | Q | 0.1 | Q | Q | Q | Q | 0.05 | 0.15 Rem.
| 3007 | 1976 | USA | 0.5 | 0.7 | 0.05-0.30 | 0.30-0.8 | 0.6 | 0.2 | Q | 0.4 | 0.1 | Q | Q | Q | Q | Q | Q | Q | Q | Q | Q | 0.05 | 0.15 Rem.
| 3107 | 1977 | SPAIN | 0.6 | 0.7 | 0.05-0.15 | 0.40-0.9 | Q | Q | Q | 0.2 | 0.1 | Q | Q | Q | Q | Q | Q | Q | Q | Q | Q | 0.05 | 0.15 Rem.
See footnotes on page 15.
4
CHEMICAL COMPOSITION LIMITS1, 2
REGISTERED COMPOSITION—Continued
Only composition limits which are identical to those listed herein for a registered designation are applicable to that designation.
|  | Registered International | [21 empty] | OTHERS13 | Al
Designation
| No. 17 | Date | By | Si | Fe | Cu | Mn | Mg | Cr | Ni | Zn | Ti | Ag | B | Bi | Ga | Li | Pb | Sn | V | Zr |  |  | Each Total3 Minimum
| 3207 | 1979 | GERMANY | 0.3 | 0.45 | 0.1 | 0.40-0.8 | 0.1 | Q | Q | 0.1 | Q | Q | Q | Q | Q | Q | Q | Q | Q | Q | Q | 0.05 | 0.10 Rem.
| 3207A | 1990 | NORWAY | 0.35 | 0.6 | 0.25 | 0.30-0.8 | 0.4 | 0.2 | Q | 0.25 | Q | Q | Q | Q | Q | Q | Q | Q | Q | Q | Q | 0.05 | 0.15 Rem.
| 3307 | 1986 | USA | 0.6 | 0.8 | 0.3 | 0.50-0.9 | 0.3 | 0.2 | Q | 0.4 | 0.1 | Q | Q | Q | Q | Q | Q | Q | Q | Q | Q | 0.05 | 0.15 Rem.
| 3009 | 1978 | GERMANY | 1.0-1.8 | 0.7 | 0.1 | 1.2-1.8 | 0.1 | 0.05 | 0.05 | 0.05 | 0.1 | Q | Q | Q | Q | Q | Q | Q | Q | 0.1 | Q | 0.05 | 0.15 Rem.
| 3010 | 1978 | USA | 0.1 | 0.2 | 0.03 | 0.20-0.9 | Q | 0.05-0.40 | Q | 0.05 | 0.05 | Q | Q | Q | Q | Q | Q | Q | 0.05 | Q | Q | 0.03 | 0.10 Rem.
| 3110 | 2004 | USA | 0.25 | 0.05-0.35 | 0.05 | 0.30-0.7 | 0.05 | 0.05-0.25 | Q | 0.05 | 0.05-0.30 | Q | Q | Q | Q | Q | Q | Q | Q | Q | Q | 0.05 | 0.15 Rem.
| 3011 | 1978 | USA | 0.4 | 0.7 | 0.05-0.20 | 0.8-1.2 | Q | 0.10-0.40 | Q | 0.1 | 0.1 | Q | Q | Q | Q | Q | Q | Q | Q | 0.10-0.30 | Q | 0.05 | 0.15 Rem.
| 3012 | 1983 | ARGENTINA | 0.6 | 0.7 | 0.1 | 0.50-1.1 | 0.1 | 0.2 | Q | 0.1 | 0.1 | Q | Q | Q | Q | Q | Q | Q | Q | Q | Q | 0.05 | 0.15 Rem.
| 3012A | 2006 | CANADA | 0.3 | 0.2 | 0.05 | 0.7-1.2 | 0.05 | 0.05 | 0.05 | 0.05 | 0.05 | Q | Q | Q | Q | Q | Q | Q | Q | Q | Q | 0.05 | 0.15 Rem.
| 3013 | 1983 | ARGENTINA | 0.6 | 1 | 0.5 | 0.9-1.4 | 0.20-0.6 | Q | Q | 0.50-1.0 |  | Q | Q | Q | Q | Q | Q | Q | Q | Q | Q | 0.05 | 0.15 Rem.
| 3014 | 1993 | ARGENTINA | 0.6 | 1 | 0.5 | 1.0-1.5 | 0.1 | Q | Q | 0.50-1.0 | 0.1 | Q | Q | Q | Q | Q | Q | Q | Q | Q | Q | 0.05 | 0.15 Rem.
| 3015 | 1986 | USA | 0.6 | 0.8 | 0.3 | 0.50-0.9 | 0.20-0.7 | 0.1 | Q | 0.25 | 0.1 | Q | Q | Q | Q | Q | Q | Q | Q | Q | Q | 0.05 | 0.15 Rem.
| 3016 | 1986 | USA | 0.6 | 0.8 | 0.3 | 0.50-0.9 | 0.50-0.8 | 0.1 | Q | 0.25 | 0.1 | Q | Q | Q | Q | Q | Q | Q | Q | Q | Q | 0.05 | 0.15 Rem.
| 3017 | 1989 | NETHERLAND | 0.25 | 0.25-0.45 | 0.25-0.40 | 0.8-1.2 | 0.1 | 0.15 | Q | 0.1 | 0.05 | Q | Q | Q | Q | Q | Q | Q | Q | Q | Q | 0.05 | 0.15 Rem.
| 3019 | 2000 | ROMANIA | 0.6 | 0.7 | 0.9 | 0.30-0.9 | 0.20-0.9 | 0.2 | 0.1 | 0.20-0.9 | 0.1 | Q | Q | Q | Q | Q | Q | Q | Q | Q | Q | 0.05 | 0.15 Rem.
| 3020 | 1998 | USA | 0.5 | 0.6 | 0.1 | 0.6-1.2 | 0.2 | 0.2 | Q | 0.05-0.50 | 0.05-0.25 | Q | Q | Q | Q | Q | Q | Q | Q | Q | Q | 0.05 | 0.15 Rem.
+ | 3021 | 2012 | JAPAN | 0.5 | 0.7 | 0.20-0.6 | 0.05-0.8 | 0.1 | 0.1 | Q | 0.1 | 0.1 | Q | Q | Q | Q | Q | Q | Q | Q | Q | Q | 0.05 | 0.15 Rem.
| 3025 | 1997 | USA | 0.6 | 0.50-0.9 | 0.3 | 0.40-1.0 | 0.20-0.8 | 0.2 | 0.05 | 0.25 | 0.1 | Q | Q | Q | Q | Q | Q | Q | Q | Q | Q | 0.05 | 0.15 Rem.
| 3026 | 2003 | USA | 0.25 | 0.10-0.40 | 0.05 | 0.40-0.9 | 0.1 | 0.05 | Q | 0.05-0.30 | 0.05-0.30 | Q | Q | Q | Q | Q | Q | Q | Q | Q | Q | 0.05 | 0.15 Rem.
| 3030 | 1996 | USA | 0.15 | 0.35 | 0.1 | 0.10-0.7 | 0.05 | 0.05 | Q | 0.05-0.50 | 0.05-0.35 | Q | Q | Q | Q | Q | Q | Q | Q | Q | Q | 0.05 | 0.15 Rem.
| 3130 | 2002 | USA | 0.15 | 0.2 | 0.05 | 0.10-0.40 | 0.05 | Q | Q | 0.05-0.30 | 0.05 | Q | Q | Q | Q | Q | Q | Q | Q | Q | Q | 0.05 | 0.15 Rem.
+ | 3065 | 2008 | USA | 0.3 | 0.3 | 0.40-0.8 | 0.6-0.9 | 0.25 | Q | 0.05 | 0.05 | 0.05 | Q | Q | Q | Q | Q | Q | Q | Q | Q | Q | 0.05 | 0.15 Rem.
| 400415 | 1971 | USA | 9.0-10.5 | 0.8 | 0.25 | 0.1 | 1.0-2.0 | Q | Q | 0.2 | Q | Q | Q | Q | Q | Q | Q | Q | Q | Q | Q | 0.05 | 0.15 Rem.
| 4104 | 1974 | USA | 9.0-10.5 | 0.8 | 0.25 | 0.1 | 1.0-2.0 | Q | Q | 0.2 | Q | Q | Q | 0.02-0.20 | Q | Q | Q | Q | Q | Q | Q | 0.05 | 0.15 Rem.
| 4006 | 1977 | FRANCE | 0.8-1.2 | 0.50-0.8 | 0.1 | 0.05 | 0.01 | 0.2 | Q | 0.05 | Q | Q | Q | Q | Q | Q | Q | Q | Q | Q | Q | 0.05 | 0.15 Rem.
| 4007 | 1978 | FRANCE | 1.0-1.7 | 0.40-1.0 | 0.2 | 0.8-1.5 | 0.2 | 0.05-0.25 | 0.15-0.7 | 0.1 | 0.1 | Q | Q | Q | Q | Q | Q | Q | Q | Q | 0.05 Co | 0.05 | 0.15 Rem.
| 4008 | 1985 | USA | 6.5-7.5 | 0.09 | 0.05 | 0.05 | 0.30-0.45 | Q | Q | 0.05 | 0.04-0.15 | Q | Q | Q | Q | Q | Q | Q | Q | Q | 6 | 0.05 | 0.15 Rem.
| 4009 | 1987 | USA | 4.5-5.5 | 0.2 | 1.0-1.5 | 0.1 | 0.45-0.6 | Q | Q | 0.1 | 0.2 | Q | Q | Q | Q | Q | Q | Q | Q | Q | 6 | 0.05 | 0.15 Rem.
| 4010 | 1988 | USA | 6.5-7.5 | 0.2 | 0.2 | 0.1 | 0.30-0.45 | Q | Q | 0.1 | 0.2 | Q | Q | Q | Q | Q | Q | Q | Q | Q | 6 | 0.05 | 0.15 Rem.
| 4013 | 1988 | USA | 3.5-4.5 | 0.35 | 0.05-0.20 | 0.03 | 0.05-0.20 | Q | Q | 0.05 | 0.02 | Q | Q | 0.6-1.5 | Q | Q | Q | Q | Q | Q | 0.05 Cd | 0.05 | 0.15 Rem.
| 4014 | 1989 | NORWAY | 1.4-2.2 | 0.7 | 0.2 | 0.35 | 0.30-0.8 | Q | Q | 0.2 | Q | Q | Q | Q | Q | Q | Q | Q | Q | Q | Q | 0.05 | 0.15 Rem.
| 4015 | 1989 | NORWAY | 1.4-2.2 | 0.7 | 0.2 | 0.6-1.2 | 0.10-0.50 | Q | Q | 0.2 | Q | Q | Q | Q | Q | Q | Q | Q | Q | Q | Q | 0.05 | 0.15 Rem.
| 4015A | 2007 | USA | 1.4-2.2 | 0.7 | 0.35 | 0.6-1.2 | 0.10-0.50 | 0.05 | Q | 0.2 | 0.05 | Q | Q | Q | Q | Q | Q | Q | Q | Q | Q | 0.05 | 0.15 Rem.
| 4115 | 2006 | SW\EDEN | 1.8-2.2 | 0.7 | 0.10-0.50 | 0.6-1.2 | 0.10-0.50 | Q | Q | 0.2 | Q | Q | Q | Q | Q | Q | Q | Q | Q | Q | Q | 0.05 | 0.15 Rem.
| 4016 | 1993 | NORWAY | 1.4-2.2 | 0.7 | 0.2 | 0.6-1.2 | 0.1 | Q | Q | 0.50-1.3 | Q | Q | Q | Q | Q | Q | Q | Q | Q | Q | Q | 0.05 | 0.15 Rem.
| 4017 | 1995 | NORWAY | 0.6-1.6 | 0.7 | 0.10-0.50 | 0.6-1.2 | 0.10-0.50 | Q | Q | 0.2 | Q | Q | Q | Q | Q | Q | Q | Q | Q | Q | Q | 0.05 | 0.15 Rem.
| 4018 | 1995 | GERMANY | 6.5-7.5 | 0.2 | 0.05 | 0.1 | 0.50-0.8 | Q | Q | 0.1 | 0.2 | Q | Q | Q | Q | Q | Q | Q | Q | Q | 6 | 0.05 | 0.15 | Rem.
See footnotes on page 15.
5
CHEMICAL COMPOSITION LIMITS1, 2
REGISTERED COMPOSITION—Continued
Only composition limits which are identical to those listed herein for a registered designation are applicable to that designation.
|  | Registered International | [21 empty] | OTHERS13 | Al
Designation
| No. 17 | Date | By | Si | Fe | Cu | Mn | Mg | Cr | Ni | Zn | Ti | Ag | B | Bi | Ga | Li | Pb | Sn | V | Zr |  |  | Each Total3 Minimum
| 4019 | 1999 | UK | 18.5-21.5 | 4.6-5.4 | Q | Q | Q | Q | 1.8-2.2 | Q | Q | Q | Q | Q | Q | Q | Q | Q | Q | Q | Q | 0.05 | 0.15 Rem.
| 4020 | 2005 |  | 2.5-3.5 | 0.2 | 0.03 | 0.8-1.2 | 0.01 | 0.01 | Q | Q | 0.005 | Q | 0.005 | Q | Q | Q | Q | Q | Q | 0.01 | 0.005 Na, | 0.02 | 0.1 | Rem.
AUSTRIA
0.005 P 6
+ | 4021 | 2011 | USA | 3.3-4.3 | 0.20-0.50 | 0.15 | 0.40-0.7 | 0.6-1.1 | 0.15 | Q | 0.25 | 0.1 | Q | Q | Q | Q | Q | 0.03 | Q | Q | Q | Q | 0.05 | 0.15 Rem.
| 4026 | 2001 | USA | 9.0-11.5 | 0.5 | 2.5-3.5 | Q | 0.7-1.4 | Q | Q | 0.1 | 0.05 | Q | Q | 1.0-2.0 | Q | Q | Q | Q | Q | Q | Q | 0.05 | 0.15 Rem.
| 4032 | 1954 | USA | 11.0-13.5 | 1 | 0.50-1.3 | Q | 0.8-1.3 | 0.1 | 0.50-1.3 | 0.25 | Q | Q | Q | Q | Q | Q | Q | Q | Q | Q | Q | 0.05 | 0.15 Rem.
| 4043 | 1954 | USA | 4.5-6.0 | 0.8 | 0.3 | 0.05 | 0.05 | Q | Q | 0.1 | 0.2 | Q | Q | Q | Q | Q | Q | Q | Q | Q | 6 | 0.05 | 0.15 Rem.
| 4043A | 1976 | EAA | 4.5-6.0 | 0.6 | 0.3 | 0.15 | 0.2 | Q | Q | 0.1 | 0.15 | Q | Q | Q | Q | Q | Q | Q | Q | Q | 6 | 0.05 | 0.15 Rem.
+ | 4143 | 2010 | USA | 4.7-6.0 | 0.8 | 0.3 | 0.05 | 0.15-0.30 | Q | Q | 0.1 | 0.2 | Q | Q | Q | Q | Q | Q | Q | Q | Q | 6 | 0.05 | 0.15 Rem.
| 4343 | 1954 | USA | 6.8-8.2 | 0.8 | 0.25 | 0.1 | Q | Q | Q | 0.2 |  | Q | Q | Q | Q | Q | Q | Q | Q | Q | Q | 0.05 | 0.15 Rem.
| 4643 | 1963 | USA | 3.6-4.6 | 0.8 | 0.1 | 0.05 | 0.10-0.30 | Q | Q | 0.1 | 0.15 | Q | Q | Q | Q | Q | Q | Q | Q | Q | 6 | 0.05 | 0.15 Rem.
+ | 4943 | 2011 | USA | 5.0-6.0 | 0.4 | 0.1 | 0.05 | 0.10-0.50 | Q | Q | 0.1 | 0.15 | Q | Q | Q | Q | Q | Q | Q | Q | Q | 6 | 0.05 | 0.15 Rem.
| 404415 | 1969 | USA | 7.8-9.2 | 0.8 | 0.25 | 0.1 | Q | Q | Q | 0.2 | Q | Q | Q | Q | Q | Q | Q | Q | Q | Q | Q | 0.05 | 0.15 Rem.
| 4045 | 1964 | USA | 9.0-11.0 | 0.8 | 0.3 | 0.05 | 0.05 | Q | Q | 0.1 | 0.2 | Q | Q | Q | Q | Q | Q | Q | Q | Q | Q | 0.05 | 0.15 Rem.
| 4145 | 1957 | USA | 9.3-10.7 | 0.8 | 3.3-4.7 | 0.15 | 0.15 | 0.15 |  | 0.2 | Q | Q | Q | Q | Q | Q | Q | Q | Q | Q | 6 | 0.05 | 0.15 Rem.
| 4145A | 1976 | UK | 9.0-11.0 | 0.6 | 3.0-5.0 | 0.15 | 0.1 | Q | Q | 0.2 | 0.15 | Q | Q | Q | Q | Q | Q | Q | Q | Q | 6 | 0.05 | 0.15 | Rem.
| 4046 | 1990 | EAA | 9.0-11.0 | 0.5 | 0.03 | 0.4 | 0.20-0.50 | Q | Q | 0.1 | 0.15 | Q | Q | Q | Q | Q | Q | Q | Q | Q | 6 | 0.05 | 0.15 Rem.
| 4047 | 1964 | USA | 11.0-13.0 | 0.8 | 0.3 | 0.15 | 0.1 | Q | Q | 0.2 | Q | Q | Q | Q | Q | Q | Q | Q | Q | Q | 6 | 0.05 | 0.15 Rem.
| 4047A | 1976 | EAA | 11.0-13.0 | 0.6 | 0.3 | 0.15 | 0.1 | Q | Q | 0.2 | 0.15 | Q | Q | Q | Q | Q | Q | Q | Q | Q | 6 | 0.05 | 0.15 Rem.
| 4147 | 1989 | USA | 11.0-13.0 | 0.8 | 0.25 | 0.1 | 0.10-0.50 | Q | Q | 0.2 | Q | Q | Q | Q | Q | Q | Q | Q | Q | Q | 6 | 0.05 | 0.15 Rem.
| 5005 | 1954 | USA | 0.3 | 0.7 | 0.2 | 0.2 | 0.50-1.1 | 0.1 | Q | 0.25 | Q | Q | Q | Q | Q | Q | Q | Q | Q | Q | Q | 0.05 | 0.15 Rem.
| 5005A | 1979 | GERMANY | 0.3 | 0.45 | 0.05 | 0.15 | 0.7-1.1 | 0.1 | Q | 0.2 | Q | Q | Q | Q | Q | Q | Q | Q | Q | Q | Q | 0.05 | 0.15 Rem.
| 5205 | 1967 | USA | 0.15 | 0.7 | 0.03-0.10 | 0.1 | 0.6-1.0 | 0.1 | Q | 0.05 | Q | Q | Q | Q | Q | Q | Q | Q | Q | Q | Q | 0.05 | 0.15 Rem.
| 5305 | 1990 | EAA | 0.08 | 0.08 | Q | 0.03 | 0.7-1.1 | Q | Q | 0.05 | 0.02 | Q | Q | Q | Q | Q | Q | Q | Q | Q | Q | 0.02 | Q | Rem.
| 5505 | 1990 | EAA | 0.06 | 0.04 | Q | 0.03 | 0.8-1.1 | Q | Q | 0.04 | 0.01 | Q | Q | Q | Q | Q | Q | Q | Q | Q | Q | 0.01 | Q | Rem.
| 5605 | 1990 | EAA | 0.01 | 0.008 | Q | Q | 0.8-1.1 | Q | Q | 0.01 | 0.008 | Q | Q | Q | Q | Q | Q | Q | Q | Q | 0.008 Fe+Ti | 0.003 | Q | Rem.
| 5006 | 1997 | USA | 0.4 | 0.8 | 0.1 | 0.40-0.8 | 0.8-1.3 | 0.1 | Q | 0.25 | 0.1 | Q | Q | Q | Q | Q | Q | Q | Q | Q | Q | 0.05 | 0.15 Rem.
| 5106 | 2001 | USA | 0.4 | 0.7 | 0.3 | 0.40-0.7 | 0.8-1.2 | 0.1 | Q | 0.1 | 0.1 | Q | Q | Q | Q | Q | Q | Q | Q | Q | Q | 0.05 | 0.15 Rem.
| 5010 | 1961 | USA | 0.4 | 0.7 | 0.25 | 0.10-0.30 | 0.20-0.6 | 0.15 | Q | 0.3 | 0.1 | Q | Q | Q | Q | Q | Q | Q | Q | Q | Q | 0.05 | 0.15 Rem.
| 5110 | 1990 | EAA | 0.08 | 0.08 | Q | 0.03 | 0.30-0.6 | Q | Q | 0.05 | 0.02 | Q | Q | Q | Q | Q | Q | Q | Q | Q | Q | 0.02 | Q Rem.
| 5110A | 2005 | JAPAN | 0.15 | 0.25 | 0.2 | 0.2 | 0.20-0.6 | Q | Q | 0.03 | Q | Q | Q | Q | Q | Q | Q | Q | Q | Q | Q | 0.05 | 0.10 Rem.
| 5210 | 1990 | EAA | 0.06 | 0.04 | Q | 0.03 | 0.35-0.6 | Q | Q | 0.04 | 0.01 | Q | Q | Q | Q | Q | Q | Q | Q | Q | Q | 0.01 | Q | Rem.
| 5310 | 1990 | EAA | 0.01 | 0.008 | Q | Q | 0.35-0.6 | Q | Q | 0.01 | 0.008 | Q | Q | Q | Q | Q | Q | Q | Q | Q | 0.008 Fe+Ti | 0.003 | Q Rem.
| 5016 | 1982 | USA | 0.25 | 0.6 | 0.2 | 0.40-0.7 | 1.4-1.9 | 0.1 | Q | 0.15 | 0.05 | Q | Q | Q | Q | Q | Q | Q | Q | Q | Q | 0.05 | 0.15 Rem.
| 5017 | 1986 | USA | 0.4 | 0.7 | 0.18-0.28 | 0.6-0.8 | 1.9-2.2 | Q | Q | Q | 0.09 | Q | Q | Q | Q | Q | Q | Q | Q | Q | Q | 0.05 | 0.15 Rem.
| 5018 | 1992 | GERMANY | 0.25 | 0.4 | 0.05 | 0.20-0.6 | 2.6-3.6 | 0.3 | Q | 0.2 | 0.15 | Q | Q | Q | Q | Q | Q | Q | Q | Q | 0.20-0.6 Mn+Cr6 | 0.05 | 0.15 Rem.
| 5018A | 1999 | ROMANIA | 0.4 | 0.4 | 0.1 | 0.35-0.50 | 3.0-3.6 | 0.3 | Q | 0.2 | 0.15 | Q | Q | Q | Q | Q | Q | Q | Q | Q | 0.35-0.7 Mn+Cr | 0.05 | 0.15 Rem.
| 501914 | 1972 | EAA | 0.4 | 0.5 | 0.1 | 0.10-0.6 | 4.5-5.6 | 0.2 | Q | 0.2 | 0.2 | Q | Q | Q | Q | Q | Q | Q | Q | Q | 0.10-0.6 Mn+Cr | 0.05 | 0.15 Rem.
| 5019A | 1998 | USA | 0.2 | 0.35 | 0.15 | 0.20-0.50 | 4.4-5.4 | 0.1 | Q | 0.25 | 0.1 | Q | Q | Q | Q | Q | Q | Q | Q | Q | Q | 0.05 | 0.15 Rem.
| 5119 | 1992 | GERMANY | 0.25 | 0.4 | 0.05 | 0.20-0.6 | 4.5-5.6 | 0.3 | Q | 0.2 | 0.15 | Q | Q | Q | Q | Q | Q | Q | Q | Q | 0.20-0.6 Mn+Cr6 | 0.05 | 0.15 Rem.
| 5119A | 2001 | EAA | 0.25 | 0.4 | 0.05 | 0.20-0.6 | 4.5-5.6 | 0.3 | Q | 0.2 | 0.15 | Q | Q | Q | Q | Q | Q | Q | Q | Q | 0.20-0.6 Mn+Cr16 | 0.05 | 0.15 Rem.
| 5021 | 1993 | NORWAY | 0.4 | 0.5 | 0.15 | 0.10-0.50 | 2.2-2.8 | 0.15 | Q | 0.15 | Q | Q | Q | Q | Q | Q | Q | Q | Q | Q | Q | 0.05 | 0.15 Rem.
See footnotes on page 15.
6
CHEMICAL COMPOSITION LIMITS1, 2
REGISTERED COMPOSITION—Continued
Only composition limits which are identical to those listed herein for a registered designation are applicable to that designation.
|  | Registered International | [21 empty] | OTHERS13 | Al
Designation
| No. 17 | Date | By | Si | Fe | Cu | Mn | Mg | Cr | Ni | Zn | Ti | Ag | B | Bi | Ga | Li | Pb | Sn | V | Zr |  |  | Each Total3 Minimum
| 5022 | 1995 | JAPAN | 0.25 | 0.4 | 0.20-0.50 | 0.2 | 3.5-4.9 | 0.1 | Q | 0.25 | 0.1 | Q | Q | Q | Q | Q | Q | Q | Q | Q | Q | 0.05 | 0.15 Rem.
| 5023 | 1995 | JAPAN | 0.25 | 0.4 | 0.20-0.50 | 0.2 | 5.0-6.2 | 0.1 | Q | 0.25 | 0.1 | Q | Q | Q | Q | Q | Q | Q | Q | Q | Q | 0.05 | 0.15 Rem.
| 5024 | 2008 | GERMANY | 0.25 | 0.4 | 0.2 | 0.2 | 3.9-5.1 | 0.1 | Q | 0.25 | 0.2 | Q | Q | Q | Q | Q | Q | Q | Q | 0.05-0.20 | 0.10-0.40Sc | 0.05 | 0.15 Rem.
| 5026 | 2001 | GERMANY | 0.55-1.4 | 0.20-1.0 | 0.10-0.8 | 0.6-1.8 | 3.9-4.9 | 0.3 | Q | 1 | 0.2 | Q | Q | Q | Q | Q | Q | Q | Q | 0.3 | Q | 0.05 | 0.15 Rem.
| 5027 | 2002 | GERMANY | 0.05-0.20 | 0.20-0.40 | 0.05-0.15 | 0.40-0.8 | 4.7-5.4 | 0.1 | Q | 0.25 | 0.15 | Q | Q | Q | Q | Q | Q | Q | Q | Q | Q | 0.05 | 0.15 Rem.
+ | 5028 | 2014 | GERMANY | 0.3 | 0.4 | 0.2 | 0.30-1.0 | 3.2-4.8 | 0.05-0.15 | Q | 0.05-0.50 | 0.05-0.15 | Q | Q | Q | Q | Q | Q | Q | Q | 0.05-0.15 | 0.02-0.40 Sc | 0.05 | 0.15 Rem.
| 5040 | 1961 | USA | 0.3 | 0.7 | 0.25 | 0.9-1.4 | 1.0-1.5 | 0.10-0.30 | Q | 0.25 | Q | Q | Q | Q | Q | Q | Q | Q | Q | Q | Q | 0.05 | 0.15 Rem.
| 5140 | 2001 | USA | 0.7 | 0.6 | 0.6 | 0.7-1.3 | 1.1-1.5 | 0.1 | Q | 0.4 | 0.1 | Q | Q | Q | Q | Q | Q | Q | Q | Q | Q | 0.05 | 0.15 Rem.
| 5041 | 2005 | JAPAN | 0.4 | 0.4 | 0.1 | 0.30-1.0 | 3.0-4.0 | 0.5 | Q | 0.1 | 0.2 | Q | Q | Q | Q | Q | Q | Q | Q | Q | Q | 0.05 | 0.15 Rem.
| 5042 | 1980 | USA | 0.2 | 0.35 | 0.15 | 0.20-0.50 | 3.0-4.0 | 0.1 | Q | 0.25 | 0.1 | Q | Q | Q | Q | Q | Q | Q | Q | Q | Q | 0.05 | 0.15 Rem.
| 5043 | 1982 | USA | 0.4 | 0.7 | 0.05-0.35 | 0.7-1.2 | 0.7-1.3 | 0.05 | Q | 0.25 | 0.1 | Q | Q | Q | 0.05 | Q | Q | Q | 0.05 | Q | Q | 0.05 | 0.15 Rem.
| 5049 | 1979 | EAA | 0.4 | 0.5 | 0.1 | 0.50-1.1 | 1.6-2.5 | 0.3 | Q | 0.2 | 0.1 | Q | Q | Q | Q | Q | Q | Q | Q | Q | Q | 0.05 | 0.15 Rem.
| 5149 | 1990 | EAA | 0.25 | 0.4 | 0.05 | 0.50-1.1 | 1.6-2.5 | 0.3 | Q | 0.2 | 0.15 | Q | Q | Q | Q | Q | Q | Q | Q | Q | Q | 0.05 | 0.15 Rem.
| 5249 | 1990 | EAA | 0.25 | 0.4 | 0.05 | 0.50-1.1 | 1.6-2.5 | 0.3 | Q | 0.2 | 0.15 | Q | Q | Q | Q | Q | Q | Q | Q | 0.10-0.20 | 6 | 0.05 | 0.15 Rem.
| 5349 | 1992 | USA | 0.4 | 0.7 | 0.18-0.28 | 0.6-1.2 | 1.7-2.6 | Q | Q | 0.2 | 0.09 | Q | Q | Q | Q | Q | Q | Q | Q | Q | Q | 0.05 | 0.15 Rem.
| 5449 | 1994 | BELGIUM | 0.4 | 0.7 | 0.3 | 0.6-1.1 | 1.6-2.6 | 0.3 | Q | 0.3 | 0.1 | Q | Q | Q | Q | Q | Q | Q | Q | Q | Q | 0.05 | 0.15 Rem.
+ | 5449A | 2010 | EAA | 0.6 | 1.2 | 0.3 | 0.6-1.1 | 1.6-2.6 | 0.3 | 0.1 | 0.3 | 0.1 | Q | Q | Q | Q | Q | Q | 0.1 | Q | Q | Q | 0.05 | 0.15 Rem.
| 5050 | 1954 | USA | 0.4 | 0.7 | 0.2 | 0.1 | 1.1-1.8 | 0.1 | Q | 0.25 | Q | Q | Q | Q | Q | Q | Q | Q | Q | Q | Q | 0.05 | 0.15 Rem.
| 5050A | 1973 | AUSTRALIA | 0.4 | 0.7 | 0.2 | 0.3 | 1.1-1.8 | 0.1 | Q | 0.25 | Q | Q | Q | Q | Q | Q | Q | Q | Q | Q | Q | 0.05 | 0.15 Rem.
+ | 5050C | 2012 | BRAZIL | 0.25 | 0.6 | 0.5 | 0.2 | 1.2-1.8 | 0.1 | Q | 0.5 | 0.1 | Q | Q | Q | Q | Q | Q | Q | Q | Q | Q | 0.05 | 0.15 Rem.
| 5150 | 1972 | FRANCE | 0.08 | 0.1 | 0.1 | 0.03 | 1.3-1.7 | Q | Q | 0.1 | 0.06 | Q | Q | Q | Q | Q | Q | Q | Q | Q | Q | 0.03 | 0.10 Rem.
| 5051 | 1967 | USA | 0.4 | 0.7 | 0.25 | 0.2 | 1.7-2.2 | 0.1 | Q | 0.25 | 0.1 | Q | Q | Q | Q | Q | Q | Q | Q | Q | Q | 0.05 | 0.15 Rem.
| 5051A | 1983 | GERMANY | 0.3 | 0.45 | 0.05 | 0.25 | 1.4-2.1 | 0.3 | Q | 0.2 | 0.1 | Q | Q | Q | Q | Q | Q | Q | Q | Q | Q | 0.05 | 0.15 Rem.
| 5151 | 1970 | USA | 0.2 | 0.35 | 0.15 | 0.1 | 1.5-2.1 | 0.1 | Q | 0.15 | 0.1 | Q | Q | Q | Q | Q | Q | Q | Q | Q | Q | 0.05 | 0.15 Rem.
| 5251 | 1972 | EAA | 0.4 | 0.5 | 0.15 | 0.10-0.50 | 1.7-2.4 | 0.15 | Q | 0.15 | 0.15 | Q | Q | Q | Q | Q | Q | Q | Q | Q | Q | 0.05 | 0.15 Rem.
| 5251A | 1990 | ARGENTINA | 0.5 | 0.7 | 0.25 | 0.20-0.7 | 1.6-2.2 | 0.1 | Q | 0.25 | 0.1 | Q | Q | Q | Q | Q | Q | Q | Q | Q | Q | 0.05 | 0.15 Rem.
| 5351 | 1978 | USA | 0.08 | 0.1 | 0.1 | 0.1 | 1.6-2.2 | Q | Q | 0.05 | Q | Q | Q | Q | Q | Q | Q | Q | 0.05 | Q | Q | 0.03 | 0.10 Rem.
| 5451 | 1981 | USA | 0.25 | 0.4 | 0.1 | 0.1 | 1.8-2.4 | 0.15-0.35 | 0.05 | 0.1 | 0.05 | Q | Q | Q | Q | Q | Q | Q | Q | Q | Q | 0.05 | 0.15 Rem.
| 5052 | 1954 | USA | 0.25 | 0.4 | 0.1 | 0.1 | 2.2-2.8 | 0.15-0.35 | Q | 0.1 | Q | Q | Q | Q | Q | Q | Q | Q | Q | Q | Q | 0.05 | 0.15 Rem.
| 5252 | 1961 | USA | 0.08 | 0.1 | 0.1 | 0.1 | 2.2-2.8 | Q | Q | 0.05 | Q | Q | Q | Q | Q | Q | Q | Q | 0.05 | Q | Q | 0.03 | 0.10 Rem.
| 5352 | 1971 | USA | Q | Q | 0.1 | 0.1 | 2.2-2.8 | 0.1 | Q | 0.1 | 0.1 | Q | Q | Q | Q | Q | Q | Q | Q | Q | 0.45 Si+Fe | 0.05 | 0.15 Rem.
| 51548 | 1954 | USA | 0.25 | 0.4 | 0.1 | 0.1 | 3.1-3.9 | 0.15-0.35 | Q | 0.2 | 0.2 | Q | Q | Q | Q | Q | Q | Q | Q | Q | 6 | 0.05 | 0.15 Rem.
| 5154A | 1972 | UK | 0.5 | 0.5 | 0.1 | 0.5 | 3.1-3.9 | 0.25 | Q | 0.2 | 0.2 | Q | Q | Q | Q | Q | Q | Q | Q | Q | 0.10-0.50 Mn+Cr6 | 0.05 | 0.15 Rem.
| 5154B | 1978 | ITALY | 0.35 | 0.45 | 0.05 | 0.15-0.45 | 3.2-3.8 | 0.1 | 0.01 | 0.15 | 0.15 | Q | Q | Q | Q | Q | Q | Q | Q | Q | Q | 0.05 | 0.15 Rem.
| 5154C | 2008 | CHINA | 0.2 | 0.3 | 0.1 | 0.05-0.25 | 3.2-3.7 | 0.01 | Q | 0.01 | 0.01 | Q | Q | Q | Q | Q | Q | Q | Q | Q | Q | 0.05 | 0.15 Rem.
| 5254 | 1954 | USA | Q | Q | 0.05 | 0.01 | 3.1-3.9 | 0.15-0.35 | Q | 0.2 | 0.05 | Q | Q | Q | Q | Q | Q | Q | Q | Q | 0.45 Si+Fe | 0.05 | 0.15 Rem.
| 5354 | 1990 | EAA | 0.25 | 0.4 | 0.05 | 0.50-1.0 | 2.4-3.0 | 0.05-0.20 | Q | 0.25 | 0.15 | Q | Q | Q | Q | Q | Q | Q | Q | 0.10-0.20 | Q | 0.05 | 0.15 Rem.
| 5454 | 1957 | USA | 0.25 | 0.4 | 0.1 | 0.50-1.0 | 2.4-3.0 | 0.05-0.20 | Q | 0.25 | 0.2 | Q | Q | Q | Q | Q | Q | Q | Q | Q | Q | 0.05 | 0.15 Rem.
| 5554 | 1958 | USA | 0.25 | 0.4 | 0.1 | 0.50-1.0 | 2.4-3.0 | 0.05-0.20 | Q | 0.25 | 0.05-0.20 | Q | Q | Q | Q | Q | Q | Q | Q | Q | 6 | 0.05 | 0.15 Rem.
| 5654 | 1968 | USA | Q | Q | 0.05 | 0.01 | 3.1-3.9 | 0.15-0.35 | Q | 0.2 | 0.05-0.15 | Q | Q | Q | Q | Q | Q | Q | Q | Q | 0.45 Si+Fe 6 | 0.05 | 0.15 Rem.
| 5654A | 2001 | EAA | Q | Q | 0.05 | 0.01 | 3.1-3.9 | 0.15-0.35 | Q | 0.2 | 0.05-0.15 | Q | Q | Q | Q | Q | Q | Q | Q | Q | 0.45 Si+Fe 16 | 0.05 | 0.15 Rem.
| 5754 | 1970 | USA | 0.4 | 0.4 | 0.1 | 0.5 | 2.6-3.6 | 0.3 | Q | 0.2 | 0.15 | Q | Q | Q | Q | Q | Q | Q | Q | Q | 0.10-0.6 Mn+Cr6 | 0.05 | 0.15 Rem.
+ | 585419 | 2009 | GERMANY | 0.4 | 0.4 | 0.1 | 0.5 | 2.8-3.6 | 0.3 | Q | 0.2 | 0.15 | Q | Q | Q | Q | 0.0009 | 0.01 | Q | Q | 0.05-0.30 | 0.0009 Ca | 0.05 | 0.15 | Rem.
0.0009 Na
0.10-0.6 Mn+Cr
See footnotes on page 15.
7
CHEMICAL COMPOSITION LIMITS1, 2
REGISTERED COMPOSITION—Continued
Only composition limits which are identical to those listed herein for a registered designation are applicable to that designation.
| Registered International | [20 empty] | OTHERS13 | Al
Designation
No. 17 | Date | By | Si | Fe | Cu | Mn | Mg | Cr | Ni | Zn | Ti | Ag | B | Bi | Ga | Li | Pb | Sn | V | Zr |  |  | Each Total3 Minimum
5954 | 1988 | USA | 0.25 | 0.4 | 0.1 | 0.1 | 3.3-4.1 | 0.1 | Q | 0.2 | 0.2 | Q | Q | Q | Q | Q | Q | Q | Q | Q | Q | 0.05 | 0.15 Rem.
5056 | 1954 | USA | 0.3 | 0.4 | 0.1 | 0.05-0.20 | 4.5-5.6 | 0.05-0.20 | Q | 0.1 | Q | Q | Q | Q | Q | Q | Q | Q | Q | Q | Q | 0.05 | 0.15 Rem.
5356 | 1954 | USA | 0.25 | 0.4 | 0.1 | 0.05-0.20 | 4.5-5.5 | 0.05-0.20 | Q | 0.1 | 0.06-0.20 | Q | Q | Q | Q | Q | Q | Q | Q | Q | 6 | 0.05 | 0.15 Rem.
5356A | 2001 | EAA | 0.25 | 0.4 | 0.1 | 0.05-0.20 | 4.5-5.5 | 0.05-0.20 | Q | 0.1 | 0.06-0.20 | Q | Q | Q | Q | Q | Q | Q | Q | Q | 16 | 0.05 | 0.15 Rem.
5456 | 1956 | USA | 0.25 | 0.4 | 0.1 | 0.50-1.0 | 4.7-5.5 | 0.05-0.20 | Q | 0.25 | 0.2 | Q | Q | Q | Q | Q | Q | Q | Q | Q | Q | 0.05 | 0.15 Rem.
5456A | 1992 | GERMANY | 0.25 | 0.4 | 0.05 | 0.7-1.1 | 4.5-5.2 | 0.05-0.25 | Q | 0.25 | 0.15 | Q | Q | Q | Q | Q | Q | Q | Q | Q | 6 | 0.05 | 0.15 Rem.
5456B | 2001 | EAA | 0.25 | 0.4 | 0.05 | 0.7-1.1 | 4.5-5.2 | 0.05-0.25 | Q | 0.25 | 0.15 | Q | Q | Q | Q | Q | Q | Q | Q | Q | 16 | 0.05 | 0.15 Rem.
5556 | 1956 | USA | 0.25 | 0.4 | 0.1 | 0.50-1.0 | 4.7-5.5 | 0.05-0.20 | Q | 0.25 | 0.05-0.20 | Q | Q | Q | Q | Q | Q | Q | Q | Q | 6 | 0.05 | 0.15 Rem.
5556A | 1972 | UK | 0.25 | 0.4 | 0.1 | 0.6-1.0 | 5.0-5.5 | 0.05-0.20 | Q | 0.2 | 0.05-0.20 | Q | Q | Q | Q | Q | Q | Q | Q | Q | 6 | 0.05 | 0.15 Rem.
5556B | 2001 | EAA | 0.25 | 0.4 | 0.1 | 0.6-1.0 | 5.0-5.5 | 0.05-0.20 | Q | 0.2 | 0.05-0.20 | Q | Q | Q | Q | Q | Q | Q | Q | Q | 16 | 0.05 | 0.15 Rem.
5556C | 2001 | FRANCE | 0.25 | 0.4 | 0.1 | 0.50-1.0 | 4.7-5.5 | 0.05-0.20 | Q | 0.25 | 0.05-0.20 | Q | Q | Q | Q | Q | Q | Q | Q | Q | 16 | 0.05 | 0.15 Rem.
52578 | 1961 | USA | 0.08 | 0.1 | 0.1 | 0.03 | 0.20-0.6 | Q | Q | 0.03 | Q | Q | Q | Q | Q | Q | Q | Q | Q | Q | Q | 0.02 | 0.05 Rem.
5457 | 1957 | USA | 0.08 | 0.1 | 0.2 | 0.15-0.45 | 0.8-1.2 | Q | Q | 0.05 | Q | Q | Q | Q | Q | Q | Q | Q | 0.05 | Q | Q | 0.03 | 0.10 Rem.
5557 | 1977 | USA | 0.1 | 0.12 | 0.15 | 0.10-0.40 | 0.40-0.8 | Q | Q | Q | Q | Q | Q | Q | Q | Q | Q | Q | 0.05 | Q | Q | 0.03 | 0.10 Rem.
5657 | 1960 | USA | 0.08 | 0.1 | 0.1 | 0.03 | 0.6-1.0 | Q | Q | 0.05 | Q | Q | Q | Q | 0.03 | Q | Q | Q | 0.05 | Q | Q | 0.02 | 0.05 Rem.
5058 | 1991 | GERMANY | 0.4 | 0.5 | 0.1 | 0.2 | 4.5-5.6 | 0.1 | Q | 0.2 | 0.2 | Q | Q | Q | Q | Q | 1.2-1.8 | Q | Q | Q | Q | 0.05 | 0.15 Rem.
5059 | 1999 | GERMANY | 0.45 | 0.5 | 0.25 | 0.6-1.2 | 5.0-6.0 | 0.25 | Q | 0.40-0.9 | 0.2 | Q | Q | Q | Q | Q | Q | Q | Q | 0.05-0.25 | Q | 0.05 | 0.15 Rem.
5070 | 2003 | BELGIUM | 0.25 | 0.4 | 0.25 | 0.40-0.8 | 3.5-4.5 | 0.3 | Q | 0.40-0.8 | 0.15 | Q | Q | Q | Q | Q | Q | Q | Q | Q | Q | 0.05 | 0.15 Rem.
5180 | 1963 | USA | Q | Q | 0.1 | 0.20-0.7 | 3.5-4.5 | 0.1 | Q | 1.7-2.8 | 0.06-0.20 | Q | Q | Q | Q | Q | Q | Q | Q | 0.08-0.25 | 0.35 Si+Fe 6 | 0.05 | 0.15 Rem.
5180A | 2001 | FRANCE | Q | Q | 0.1 | 0.20-0.7 | 3.5-4.5 | 0.1 | Q | 1.7-2.8 | 0.06-0.20 | Q | Q | Q | Q | Q | Q | Q | Q | 0.08-0.25 | 0.35 Si+Fe 16 | 0.05 | 0.15 Rem.
5082 | 1963 | USA | 0.2 | 0.35 | 0.15 | 0.15 | 4.0-5.0 | 0.15 | Q | 0.25 | 0.1 | Q | Q | Q | Q | Q | Q | Q | Q | Q | Q | 0.05 | 0.15 Rem.
5182 | 1967 | USA | 0.2 | 0.35 | 0.15 | 0.20-0.50 | 4.0-5.0 | 0.1 | Q | 0.25 | 0.1 | Q | Q | Q | Q | Q | Q | Q | Q | Q | Q | 0.05 | 0.15 Rem.
5083 | 1954 | USA | 0.4 | 0.4 | 0.1 | 0.40-1.0 | 4.0-4.9 | 0.05-0.25 | Q | 0.25 | 0.15 | Q | Q | Q | Q | Q | Q | Q | Q | Q | Q | 0.05 | 0.15 Rem.
5183 | 1957 | USA | 0.4 | 0.4 | 0.1 | 0.50-1.0 | 4.3-5.2 | 0.05-0.25 | Q | 0.25 | 0.15 | Q | Q | Q | Q | Q | Q | Q | Q | Q | 6 | 0.05 | 0.15 Rem.
5183A | 2001 | EAA | 0.4 | 0.4 | 0.1 | 0.50-1.0 | 4.3-5.2 | 0.05-0.25 | Q | 0.25 | 0.15 | Q | Q | Q | Q | Q | Q | Q | Q | Q | 16 | 0.05 | 0.15 Rem.
5283 | 1976 | FRANCE | 0.3 | 0.3 | 0.03 | 0.50-1.0 | 4.5-5.1 | 0.05 | 0.03 | 0.1 | 0.03 | Q | Q | Q | Q | Q | Q | Q | Q | 0.05 | Q | 0.05 | 0.15 Rem.
5283A | 1987 | EAA | 0.3 | 0.3 | 0.03 | 0.50-1.0 | 4.5-5.1 | 0.05 | 0.03 | 0.1 | 0.03 | Q | Q | Q | Q | Q | 0.003 | Q | Q | 0.05 | Q | 0.05 | 0.15 Rem.
5283B | 1999 | USA | 0.15 | 0.35 | 0.15 | 0.30-0.9 | 4.2-5.2 | 0.1 | Q | 0.25 | 0.15 | Q | Q | Q | Q | Q | Q | Q | Q | Q | Q | 0.05 | 0.15 Rem.
5383 | 1995 | FRANCE | 0.25 | 0.25 | 0.2 | 0.7-1.0 | 4.0-5.2 | 0.25 | Q | 0.4 | 0.15 | Q | Q | Q | Q | Q | Q | Q | Q | 0.2 | Q | 0.05 | 0.15 Rem.
5483 | 2001 | USA | 0.3 | 0.25 | 0.1 | 0.7-1.0 | 4.3-5.2 | 0.15 | Q | 0.4 | 0.15 | Q | Q | Q | Q | Q | Q | Q | Q | 0.05-0.20 | Q | 0.05 | 0.15 Rem.
5086 | 1954 | USA | 0.4 | 0.5 | 0.1 | 0.20-0.7 | 3.5-4.5 | 0.05-0.25 | Q | 0.25 | 0.15 | Q | Q | Q | Q | Q | Q | Q | Q | Q | Q | 0.05 | 0.15 Rem.
5186 | 1996 | FRANCE | 0.4 | 0.45 | 0.25 | 0.20-0.50 | 3.8-4.8 | 0.15 | Q | 0.4 | 0.15 | Q | Q | Q | Q | Q | Q | Q | Q | 0.05 | Q | 0.05 | 0.15 Rem.
5087 | 1990 | EAA | 0.25 | 0.4 | 0.05 | 0.7-1.1 | 4.5-5.2 | 0.05-0.25 | Q | 0.25 | 0.15 | Q | Q | Q | Q | Q | Q | Q | Q | 0.10-0.20 | 6 | 0.05 | 0.15 Rem.
5187 | 2001 | EAA | 0.25 | 0.4 | 0.05 | 0.7-1.1 | 4.5-5.2 | 0.05-0.25 | Q | 0.25 | 0.15 | Q | Q | Q | Q | Q | Q | Q | Q | 0.10-0.20 | 16 | 0.05 | 0.15 Rem.
5088 | 2002 | FRANCE | 0.2 | 0.10-0.35 | 0.25 | 0.20-0.50 | 4.7-5.5 | 0.15 | Q | 0.20-0.40 | Q | Q | Q | Q | Q | Q | Q | Q | Q | 0.15 | Q | 0.05 | 0.15 Rem.
6101 | 1955 | USA | 0.30-0.7 | 0.5 | 0.1 | 0.03 | 0.35-0.8 | 0.03 | Q | 0.1 | Q | Q | 0.06 | Q | Q | Q | Q | Q | Q | Q | Q | 0.03 | 0.10 Rem.
6101A | 1974 | UK | 0.30-0.7 | 0.4 | 0.05 | Q | 0.40-0.9 | Q | Q | Q | Q | Q | Q | Q | Q | Q | Q | Q | Q | Q | Q | 0.03 | 0.10 Rem.
6101B | 1979 | GERMANY | 0.30-0.6 | 0.10-0.30 | 0.05 | 0.05 | 0.35-0.6 | Q | Q | 0.1 | Q | Q | Q | Q | Q | Q | Q | Q | Q | Q | Q | 0.03 | 0.10 Rem.
6201 | 1960 | USA | 0.50-0.9 | 0.5 | 0.1 | 0.03 | 0.6-0.9 | 0.03 | Q | 0.1 | Q | Q | 0.06 | Q | Q | Q | Q | Q | Q | Q | Q | 0.03 | 0.10 Rem.
6201A | 1973 | AUSTRALIA | 0.50-0.7 | 0.5 | 0.04 |  | 0.6-0.9 | Q | Q | Q | Q | Q | 0.06 | Q | Q | Q | Q | Q | Q | Q | Q | 0.03 | 0.10 Rem.
6401 | 1990 | EAA | 0.35-0.7 | 0.04 | 0.05-0.20 | 0.03 | 0.35-0.7 | Q | Q | 0.04 | 0.01 | Q | Q | Q | Q | Q | Q | Q | Q | Q | Q | 0.01 | Rem.
6501 | 2005 | SWITZERLAND | 0.20-0.6 | 0.35 | 0.2 | 0.05-0.20 | 0.20-0.6 | 0.05 | Q | 0.15 | 0.15 | Q | Q | Q | Q | Q | Q | Q | Q | Q | Q | 0.05 | 0.15 Rem.
6002 | 1983 | ITALY | 0.6-0.9 | 0.25 | 0.10-0.25 | 0.10-0.20 | 0.45-0.7 | 0.05 | Q | Q | 0.08 | Q | Q | Q | Q | Q | Q | Q | Q | 0.09-0.14 | Q | 0.05 | 0.15 Rem.
600315 | 1954 | USA | 0.35-1.0 | 0.6 | 0.1 | 0.8 | 0.8-1.5 | 0.35 | Q | 0.2 | 0.1 | Q | Q | Q | Q | Q | Q | Q | Q | Q | Q | 0.05 | 0.15 Rem.
6103 | 1984 | AUSTRALIA | 0.35-1.0 | 0.6 | 0.20-0.30 | 0.8 | 0.8-1.5 | 0.35 | Q | 0.2 | 0.1 | Q | Q | Q | Q | Q | Q | Q | Q | Q | Q | 0.05 | 0.15 Rem.
See footnotes on page 15.
8
CHEMICAL COMPOSITION LIMITS1, 2
REGISTERED COMPOSITION—Continued
Only composition limits which are identical to those listed herein for a registered designation are applicable to that designation.
|  | Registered International | [20 empty] | OTHERS13 | Al
Designation
| No. 17 | Date | By | Si | Fe | Cu | Mn | Mg | Cr | Ni | Zn | Ti | Ag | B | Bi | Ga | Li | Pb | Sn | V | Zr |  |  | Each Total3 Minimum
| 6005 | 1962 | USA | 0.6-0.9 | 0.35 | 0.1 | 0.1 | 0.40-0.6 | 0.1 | Q | 0.1 | 0.1 | Q | Q | Q | Q | Q | Q | Q | Q | Q | Q | 0.05 | 0.15 Rem.
| 6005A | 1972 | FRANCE | 0.50-0.9 | 0.35 | 0.3 | 0.5 | 0.40-0.7 | 0.3 | Q | 0.2 | 0.1 | Q | Q | Q | Q | Q | Q | Q | Q | Q | 0.12-0.50 Mn+Cr | 0.05 | 0.15 Rem.
| 6005B | 1989 | NETHERLANDS | 0.45-0.8 | 0.3 | 0.1 | 0.1 | 0.40-0.8 | 0.1 | Q | 0.1 | 0.1 | Q | Q | Q | Q | Q | Q | Q | Q | Q | Q | 0.05 | 0.15 Rem.
| 6005C | 2005 | JAPAN | 0.40-0.9 | 0.35 | 0.35 | 0.5 | 0.40-0.8 | 0.3 | Q | 0.25 | 0.1 | Q | Q | Q | Q | Q | Q | Q | Q | Q | 0.50 Mn+Cr | 0.05 | 0.15 Rem.
| 6105 | 1965 | USA | 0.6-1.0 | 0.35 | 0.1 | 0.15 | 0.45-0.8 | 0.1 | Q | 0.1 | 0.1 | Q | Q | Q | Q | Q | Q | Q | Q | Q | Q | 0.05 | 0.15 Rem.
| 6205 | 1970 | USA | 0.6-0.9 | 0.7 | 0.2 | 0.05-0.15 | 0.40-0.6 | 0.05-0.15 | Q | 0.25 | 0.15 | Q | Q | Q | Q | Q | Q | Q | Q | 0.05-0.15 | Q | 0.05 | 0.15 Rem.
+ | 6305 | 2012 | USA | 0.6-1.0 | 0.35 | 0.1 | 0.15 | 0.45-0.8 | 0.15 | Q | 0.1 | 0.1 | Q | Q | Q | Q | Q | Q | Q | Q | Q | 0.12-0.20 Mn+Cr | 0.05 | 0.15 Rem.
| 6006 | 1971 | USA | 0.20-0.6 | 0.35 | 0.15-0.30 | 0.05-0.20 | 0.45-0.9 | 0.1 | Q | 0.1 | 0.1 | Q | Q | Q | Q | Q | Q | Q | Q | Q | Q | 0.05 | 0.15 Rem.
| 6106 | 1979 | FRANCE | 0.30-0.6 | 0.35 | 0.25 | 0.05-0.20 | 0.40-0.8 | 0.2 | Q | 0.1 | Q | Q | Q | Q | Q | Q | Q | Q | Q | Q | Q | 0.05 | 0.10 Rem.
| 6206 | 1984 | USA | 0.35-0.7 | 0.35 | 0.20-0.50 | 0.13-0.30 | 0.45-0.8 | 0.1 | Q | 0.2 | 0.1 | Q | Q | Q | Q | Q | Q | Q | Q | Q | Q | 0.05 | 0.15 Rem.
| 6306 | 1991 | USA | 0.20-0.6 | 0.1 | 0.05-0.16 | 0.10-0.40 | 0.45-0.9 | Q | Q | 0.05 | 0.05 | Q | Q | Q | Q | Q | Q | Q | Q | Q | Q | 0.05 | 0.15 Rem.
| 6008 | 1983 | SWITZERLAND | 0.50-0.9 | 0.35 | 0.3 | 0.3 | 0.40-0.7 | 0.3 | Q | 0.2 | 0.1 | Q | Q | Q | Q | Q | Q | Q | 0.05-0.20 | Q | Q | 0.05 | 0.15 Rem.
| 6009 | 1976 | USA | 0.6-1.0 | 0.5 | 0.15-0.6 | 0.20-0.8 | 0.40-0.8 | 0.1 | Q | 0.25 | 0.1 | Q | Q | Q | Q | Q | Q | Q | Q | Q | Q | 0.05 | 0.15 Rem.
| 6010 | 1976 | USA | 0.8-1.2 | 0.5 | 0.15-0.6 | 0.20-0.8 | 0.6-1.0 | 0.1 | Q | 0.25 | 0.1 | Q | Q | Q | Q | Q | Q | Q | Q | Q | Q | 0.05 | 0.15 Rem.
| 6110 | 1979 | USA | 0.7-1.5 | 0.8 | 0.20-0.7 | 0.20-0.7 | 0.50-1.1 | 0.04-0.25 | Q | 0.3 | 0.15 | Q | Q | Q | Q | Q | Q | Q | Q | Q | Q | 0.05 | 0.15 Rem.
| 6110A | 1996 | GERMANY | 0.7-1.1 | 0.5 | 0.30-0.8 | 0.30-0.9 | 0.7-1.1 | 0.05-0.25 | Q | 0.2 | Q | Q | Q | Q | Q | Q | Q | Q | Q | Q | 0.20 Zr+Ti | 0.05 | 0.15 Rem.
| 6011 | 1954 | USA | 0.6-1.2 | 1 | 0.40-0.9 | 0.8 | 0.6-1.2 | 0.3 | 0.2 | 1.5 | 0.2 | Q | Q | Q | Q | Q | Q | Q | Q | Q | Q | 0.05 | 0.15 Rem.
| 6111 | 1982 | USA | 0.6-1.1 | 0.4 | 0.50-0.9 | 0.10-0.45 | 0.50-1.0 | 0.1 | Q | 0.15 | 0.1 | Q | Q | Q | Q | Q | Q | Q | Q | Q | Q | 0.05 | 0.15 Rem.
| 6012 | 1979 | GERMANY | 0.6-1.4 | 0.5 | 0.1 | 0.40-1.0 | 0.6-1.2 | 0.3 | Q | 0.3 | 0.2 | Q | Q | 0.7 | Q | Q | 0.40-2.0 | Q | Q | Q | Q | 0.05 | 0.15 Rem.
| 6012A | 1999 | ITALY | 0.6-1.4 | 0.5 | 0.4 | 0.20-1.0 | 0.6-1.2 | 0.3 | Q | 0.3 | 0.2 | Q | Q | 0.7 | Q | Q | Q | 0.40-2.0 | Q | Q | Q | 0.05 | 0.15 Rem.
| 6013 | 1983 | USA | 0.6-1.0 | 0.5 | 0.6-1.1 | 0.20-0.8 | 0.8-1.2 | 0.1 | Q | 0.25 | 0.1 | Q | Q | Q | Q | Q | Q | Q | Q | Q | Q | 0.05 | 0.15 Rem.
| 6113 | 1991 | USA | 0.6-1.0 | 0.3 | 0.6-1.1 | 0.10-0.6 | 0.8-1.2 | 0.1 | Q | 0.25 | 0.1 | Q | Q | Q | Q | Q | Q | Q | Q | Q | 0.05-0.50 O | 0.05 | 0.15 Rem.
| 6014 | 1983 | SWITZERLAND | 0.30-0.6 | 0.35 | 0.25 | 0.05-0.20 | 0.40-0.8 | 0.2 | Q | 0.1 | 0.1 | Q | Q | Q | Q | Q | Q | Q | 0.05-0.20 | Q | Q | 0.05 | 0.15 Rem.
| 6015 | 1984 | ITALY | 0.20-0.40 | 0.10-0.30 | 0.10-0.25 | 0.1 | 0.8-1.1 | 0.1 | Q | 0.1 | 0.1 | Q | Q | Q | Q | Q | Q | Q | Q | Q | Q | 0.05 | 0.15 Rem.
| 6016 | 1984 | SWITZERLAND | 1.0-1.5 | 0.5 | 0.2 | 0.2 | 0.25-0.6 | 0.1 | Q | 0.2 | 0.15 | Q | Q | Q | Q | Q | Q | Q | Q | Q | Q | 0.05 | 0.15 Rem.
| 6016A | 1995 | FRANCE | 0.9-1.5 | 0.5 | 0.25 | 0.2 | 0.20-0.6 | 0.1 | Q | 0.2 | 0.15 | Q | Q | Q | Q | Q | Q | Q | Q | Q | Q | 0.05 | 0.15 Rem.
| 6116 | 1996 | SWITZERLAND | 0.9-1.3 | 0.25 | 0.2 | 0.15 | 0.25-0.6 | 0.15 | Q | 0.2 | 0.15 | Q | Q | Q | Q | Q | Q | Q | Q | Q | Q | 0.05 | 0.15 Rem.
| 6018 | 1991 | SWITZERLAND | 0.50-1.2 | 0.7 | 0.15-0.40 | 0.30-0.8 | 0.6-1.2 | 0.1 | Q | 0.3 | 0.2 | Q | Q | 0.40-0.7 | Q | Q | 0.40-1.2 | Q | Q | Q | Q | 0.05 | 0.15 Rem.
| 6019 | 1996 | USA | 0.6-1.0 | 0.5 | 0.20-0.6 | 0.1 | 0.8-1.2 | 0.05-0.35 | Q | 0.40-1.0 | 0.15 | Q | Q | Q | Q | Q | Q | Q | Q | Q | Q | 0.05 | 0.15 Rem.
| 6020 | 1995 | USA | 0.40-0.9 | 0.5 | 0.30-0.9 | 0.35 | 0.6-1.2 | 0.15 | Q | 0.2 | 0.15 | Q | Q | Q | Q | Q | 0.05 | 0.9-1.5 | Q | Q | Q | 0.05 | 0.15 Rem.
| 6021 | 2000 | GERMANY | 0.6-1.5 | 0.4 | 0.2 | 0.40-1.0 | 0.8-1.5 | 0.25 | Q | 0.2 | 0.1 | Q | Q | Q | Q | Q | Q | 0.6-1.5 | Q | Q | Q | 0.05 | 0.15 Rem.
| 6022 | 1995 | USA | 0.8-1.5 | 0.05-0.20 | 0.01-0.11 | 0.02-0.10 | 0.45-0.7 | 0.1 | Q | 0.25 | 0.15 | Q | Q | Q | Q | Q | Q | Q | Q | Q | Q | 0.05 | 0.15 Rem.
| ++ 6023 | 2001 | SWITZERLAND | 0.6-1.4 | 0.5 | 0.20-0.50 | 0.20-0.6 | 0.40-0.9 | Q |  | Q | Q | Q | Q | 0.30-0.8 | Q | Q | Q | 0.6-1.2 | Q | Q | Q | 0.05 | 0.15 Rem.
| 6024 | 2001 | KOREA | 0.7-1.3 | 0.05-0.7 | 0.30-0.9 | 0.30-1.2 | 0.30-1.0 | 0.2 | Q | 0.2 | 0.2 | Q | Q | Q | Q | Q | Q | Q | Q | Q | Q | 0.05 | 0.15 Rem.
| ++ 6025 | 2002 | GERMANY | 0.8-1.5 | 0.7 | 0.20-0.7 | 0.6-1.4 | 2.1-3.0 | 0.2 | Q | 0.5 | 0.2 | Q | Q | Q | Q | Q | Q | Q | Q | Q | Q | 0.05 | 0.15 Rem.
| 6026 | 2004 | ITALY | 0.6-1.4 | 0.7 | 0.20-0.50 | 0.20-1.0 | 0.6-1.2 | 0.3 | Q | 0.3 | 0.2 | Q | Q | 0.50-1.5 | Q | Q | 0.4 | 0.05 | Q | Q | Q | 0.05 | 0.15 Rem.
+ | 6027 | 2010 | CHINA | 0.55-0.8 | 0.3 | 0.15 | 0.10-0.30 | 0.8-1.1 | 0.1 | Q | 0.10-0.30 | 0.15 | Q | Q | Q | Q | Q | Q | Q | Q | Q | Q | 0.15 | 0.15 Rem.
| 6028 | 2006 | SLOVENIA | 1.0-1.3 | 0.5 | 0.25-0.40 | 0.6-0.9 | 0.7-1.0 | 0.04-0.10 | Q | 0.3 | 0.2 | Q | Q | 0.6-0.8 | Q | Q | Q | 0.6-0.8 | Q | Q | Q | 0.05 | 0.15 Rem.
+ | 6031 | 2014 | USA | 0.50-0.8 | 0.25 | 0.10-0.25 | 0.40-0.6 | 0.6-0.8 | 0.10-0.20 | Q | 0.05 | 0.05 | Q | Q | Q | Q | Q | Q | Q | Q | Q | Q | 0.03 | 0.15 Rem.
+ | 6032 | 2014 | USA | 0.45-0.7 | 0.25 | 0.03 | 0.10-0.20 | 0.45-0.7 | 0.03 | Q | 0.05 | 0.08-0.12 | Q | Q | Q | Q | Q | Q | Q | Q | Q | Q | 0.03 | 0.15 Rem.
See footnotes on page 15.
9
CHEMICAL COMPOSITION LIMITS1, 2
REGISTERED COMPOSITION—Continued
Only composition limits which are identical to those listed herein for a registered designation are applicable to that designation.
|  | Registered International | [20 empty] | OTHERS13 | Al
Designation
| No. 17 | Date | By | Si | Fe | Cu | Mn | Mg | Cr | Ni | Zn | Ti | Ag | B | Bi | Ga | Li | Pb | Sn | V | Zr |  |  | Each Total3 Minimum
| 6033 | 2002 | USA | 0.8-1.3 | 0.5 | 0.40-1.0 | 0.05 | 0.7-1.3 | 0.1 | Q | 0.50-1.0 | 0.15 | Q | Q | 0.30-1.0 | Q | Q | 0.05 | Q | Q | Q | Q | 0.05 | 0.15 Rem.
| 6040 | 2002 | USA | 0.40-0.8 | 0.7 | 0.20-0.8 | 0.15 | 0.8-1.2 | 0.15 | Q | 0.25 | 0.15 | Q | Q | 0.15-0.7 | Q | Q | Q | 0.30-1.2 | Q | Q | Q | 0.05 | 0.15 Rem.
| 6041 | 2006 | USA | 0.50-0.9 | 0.15-0.7 | 0.15-0.6 | 0.05-0.20 | 0.8-1.2 | 0.05-0.15 | Q | 0.25 | 0.15 | Q | Q | 0.30-0.9 | Q | Q | Q | 0.35-1.2 | Q | Q | Q | 0.05 | 0.15 Rem.
| 6042 | 2006 | USA | 0.50-1.2 | 0.7 | 0.20-0.6 | 0.4 | 0.7-1.2 | 0.04-0.35 | Q | 0.25 | 0.15 | Q | Q | 0.20-0.8 | Q | Q | 0.15-0.40 | Q | Q | Q | Q | 0.05 | 0.15 Rem.
| 6043 | 2006 | CHINA | 0.40-0.9 | 0.5 | 0.30-0.9 | 0.35 | 0.6-1.2 | 0.15 | Q | 0.2 | 0.15 | Q | Q | 0.40-0.7 | Q | Q | Q | 0.20-0.40 | Q | Q | Q | 0.05 | 0.15 Rem.
| 6151 | 1954 | USA | 0.6-1.2 | 1 | 0.35 | 0.2 | 0.45-0.8 | 0.15-0.35 | Q | 0.25 | 0.15 | Q |  | Q | Q | Q | Q | Q | Q | Q | Q | 0.05 | 0.15 Rem.
| 6351 | 1958 | USA | 0.7-1.3 | 0.5 | 0.1 | 0.40-0.8 | 0.40-0.8 | Q | Q | 0.2 | 0.2 | Q | Q | Q | Q | Q | Q | Q | Q | Q |  | 0.05 | 0.15 Rem.
| 6351A | 1988 | FRANCE | 0.7-1.3 | 0.5 | 0.1 | 0.40-0.8 | 0.40-0.8 | Q | Q | 0.2 | 0.2 | Q | Q | Q | Q | Q | 0.003 | Q | Q | Q | Q | 0.05 | 0.15 Rem.
| 6451 | 2005 | USA | 0.6-1.0 | 0.4 | 0.4 | 0.05-0.40 | 0.40-0.8 | 0.1 | Q | 0.15 | Q | Q | Q | Q | Q | Q | Q | Q | 0.1 | Q | Q | 0.05 | 0.15 Rem.
| 6951 | 1954 | USA | 0.20-0.50 | 0.8 | 0.15-0.40 | 0.1 | 0.40-0.8 | Q | Q | 0.2 | Q | Q | Q | Q | Q | Q | Q | Q | Q | Q | Q | 0.05 | 0.15 Rem.
| 6053 | 1954 | USA | 9 | 0.35 | 0.1 | Q | 1.1-1.4 | 0.15-0.35 | Q | 0.1 | Q | Q | Q | Q | Q | Q | Q | Q | Q | Q | Q | 0.05 | 0.15 Rem.
+ | 6055 | 2012 | USA | 0.6-1.2 | 0.3 | 0.50-1.0 | 0.1 | 0.7-1.1 | 0.20-0.30 | Q | 0.55-0.9 | 0.1 | Q | Q | Q | Q | Q | Q | Q | Q | Q | Q | 0.05 | 0.15 Rem.
| 6056 | 1988 | FRANCE | 0.7-1.3 | 0.5 | 0.50-1.1 | 0.40-1.0 | 0.6-1.2 | 0.25 | Q | 0.10-0.7 | Q | Q | Q | Q | Q | Q | Q | Q | Q | Q | 0.20 Zr+Ti | 0.05 | 0.15 Rem.
| 6156 | 2003 | FRANCE | 0.7-1.3 | 0.2 | 0.7-1.1 | 0.40-0.7 | 0.6-1.2 | 0.25 | Q | 0.10-0.7 | Q | Q | Q | Q | Q | Q | Q | Q | Q | Q | Q | 0.05 | 0.15 Rem.
| 6060 | 1972 | EAA | 0.30-0.6 | 0.10-0.30 | 0.1 | 0.1 | 0.35-0.6 | 0.05 | Q | 0.15 | 0.1 | Q | Q | Q | Q | Q | Q | Q | Q | Q | Q | 0.05 | 0.15 Rem.
| 6160 | 1993 | USA | 0.30-0.6 | 0.15 | 0.2 | 0.05 | 0.35-0.6 | 0.05 | Q | 0.05 | Q | Q | Q | Q | Q | Q | Q | Q | Q | Q | Q | 0.05 | 0.15 Rem.
| 6260 | 1996 | USA | 0.40-0.6 | 0.15-0.40 | 0.1 | 0.03 | 0.45-0.7 | 0.03 | Q | 0.05 | 0.1 | Q | Q | Q | Q | Q | Q | Q | 0.10-0.25 | 0.05 | Q | 0.05 | 0.15 Rem.
| 6360 | 2001 | USA | 0.35-0.8 | 0.10-0.30 | 0.15 | 0.02-0.15 | 0.25-0.45 | 0.05 | Q | 0.1 | 0.1 | Q | Q | Q | Q | Q | Q | Q | Q | Q | Q | 0.05 | 0.15 Rem.
| 6460 | 2001 | USA | 0.30-0.7 | 0.15 | 0.2 | 0.2 | 0.20-0.6 | 0.05 | Q | 0.05 | 0.1 | Q | Q | Q | Q | Q | Q | Q | Q | Q | Q | 0.05 | 0.15 Rem.
+ | 6460B | 2010 | BRAZIL | 0.20-0.7 | 0.2 | 0.1 | 0.1 | 0.20-0.40 | 0.03 | Q | 0.04 | 0.1 | Q | Q | Q | Q | Q | Q | Q | Q | Q | Q | 0.05 | 0.15 Rem.
| 6560 | 2001 | USA | 0.30-0.7 | 0.10-0.30 | 0.05-0.20 | 0.2 | 0.20-0.6 | 0.05 | Q | 0.15 | 0.1 | Q | Q | Q | Q | Q | Q | Q | Q | Q | Q | 0.05 | 0.15 Rem.
+ | 6660 | 2011 | USA | 0.40-0.8 | 0.15-0.30 | 0.1 | 0.03-0.20 | 0.30-0.6 | 0.05 | 0.05 | 0.1 | 0.1 | Q | Q | Q | 0.05 | Q | Q | Q | 0.05 | Q | Q | 0.05 | 0.15 Rem.
| 6061 | 1954 | USA | 0.40-0.8 | 0.7 | 0.15-0.40 | 0.15 | 0.8-1.2 | 0.04-0.35 | Q | 0.25 | 0.15 | Q | Q | Q | Q | Q | Q | Q | Q | Q | Q | 0.05 | 0.15 Rem.
| 6061A | 1991 | EAA | 0.40-0.8 | 0.7 | 0.15-0.40 | 0.15 | 0.8-1.2 | 0.04-0.35 | Q | 0.25 | 0.15 | Q | Q | Q | Q | Q | 0.003 | Q | Q | Q | Q | 0.05 | 0.15 Rem.
| 6261 | 1968 | USA | 0.40-0.7 | 0.4 | 0.15-0.40 | 0.20-0.35 | 0.7-1.0 | 0.1 | Q | 0.2 | 0.1 | Q | Q | Q | Q | Q | Q | Q | Q | Q | Q | 0.05 | 0.15 Rem.
+ | 6361 | 2013 | USA | 0.6-0.9 | 0.4 | 0.20-0.50 | 0.10-0.20 | 1.0-1.4 | 0.10-0.30 | Q | 0.25 | 0.15 | Q | Q | Q | Q | Q | Q | Q | Q | Q | Q | 0.05 | 0.15 Rem.
| 6162 | 1959 | USA | 0.40-0.8 | 0.5 | 0.2 | 0.1 | 0.7-1.1 | 0.1 | Q | 0.25 | 0.1 | Q | Q | Q | Q | Q | Q | Q | Q | Q | Q | 0.05 | 0.15 Rem.
| 6262 | 1960 | USA | 0.40-0.8 | 0.7 | 0.15-0.40 | 0.15 | 0.8-1.2 | 0.04-0.14 | Q | 0.25 | 0.15 | Q | Q | 0.40-0.7 | Q | Q | 0.40-0.7 | Q | Q | Q | Q | 0.05 | 0.15 Rem.
| 6262A | 2005 | BELGIUM | 0.40-0.8 | 0.7 | 0.15-0.40 | 0.15 | 0.8-1.2 | 0.04-0.14 | Q | 0.25 | 0.1 | Q | Q | 0.40-0.9 | Q | Q | Q | 0.40-1.0 | Q | Q | Q | 0.05 | 0.15 Rem.
| 6063 | 1954 | USA | 0.20-0.6 | 0.35 | 0.1 | 0.1 | 0.45-0.9 | 0.1 | Q | 0.1 | 0.1 | Q | Q | Q | Q | Q | Q | Q | Q | Q | Q | 0.05 | 0.15 Rem.
| 6063A | 1979 | UK | 0.30-0.6 | 0.15-0.35 | 0.1 | 0.15 | 0.6-0.9 | 0.05 | Q | 0.15 | 0.1 | Q | Q | Q | Q | Q | Q | Q | Q | Q | Q | 0.05 | 0.15 Rem.
| 6463 | 1957 | USA | 0.20-0.6 | 0.15 | 0.2 | 0.05 | 0.45-0.9 | Q | Q | 0.05 | Q | Q | Q | Q | Q | Q | Q | Q | Q | Q | Q | 0.05 | 0.15 Rem.
| 6463A | 1973 | AUSTRALIA | 0.20-0.6 | 0.15 | 0.25 | 0.05 | 0.30-0.9 | Q | Q | 0.05 | Q | Q | Q | Q | Q | Q | Q | Q | Q | Q | Q | 0.05 | 0.15 Rem.
| 6763 | 1972 | USA | 0.20-0.6 | 0.08 | 0.04-0.16 | 0.03 | 0.45-0.9 | Q | Q | 0.03 | Q | Q | Q | Q | Q | Q | Q | Q | 0.05 | Q | Q | 0.03 | 0.10 Rem.
| 6963 | 1994 | USA | 0.40-0.6 | 0.25 | 0.15-0.25 | 0.05 | 0.35-0.7 | 0.1 | Q | 0.1 | 0.1 | Q | Q | Q | Q | Q | Q | Q | Q | Q | Q | 0.05 | 0.15 Rem.
| 6064 | 2006 | SLOVENIA | 0.40-0.8 | 0.7 | 0.15-0.40 | 0.15 | 0.8-1.2 | 0.05-0.14 | Q | 0.25 | 0.15 | Q | Q | 0.50-0.7 | Q | Q | 0.20-0.40 | Q | Q | Q | Q | 0.05 | 0.15 Rem.
| 6064A | 2007 | SWITZERLAND | 0.40-0.8 | 0.7 | 0.15-0.40 | 0.15 | 0.8-1.2 | 0.04-0.14 | Q | 0.25 | 0.15 | Q | Q | 0.40-0.8 | Q | Q | 0.20-0.40 | Q | Q | Q | Q | 0.05 | 0.15 Rem.
| 6065 | 2005 | BELGIUM | 0.40-0.8 | 0.7 | 0.15-0.40 | 0.15 | 0.8-1.2 | 0.15 | Q | 0.25 | 0.1 | Q | Q | 0.50-1.5 | Q | Q | 0.05 | Q | Q | 0.15 | Q | 0.05 | 0.15 Rem.
| 6066 | 1954 | USA | 0.9-1.8 | 0.5 | 0.7-1.2 | 0.6-1.1 | 0.8-1.4 | 0.4 | Q | 0.25 | 0.2 | Q | Q | Q | Q | Q | Q | Q | Q | Q | Q | 0.05 | 0.15 Rem.
+ | 6068 | 2009 | SWITZERLAND | 0.6-1.4 | 0.5 | 0.1 | 0.40-1.0 | 0.6-1.2 | 0.3 | 0.05 | 0.3 | 0.2 | Q | Q | 0.6-1.1 | 0.03 | Q | 0.20-0.40 | Q | 0.05 | Q | Q | 0.05 | 0.15 Rem.
| 6069 | 1994 | USA | 0.6-1.2 | 0.4 | 0.55-1.0 | 0.05 | 1.2-1.6 | 0.05-0.30 | Q | 0.05 | 0.1 | Q | Q | Q | Q | Q | Q | Q | 0.10-0.30 | Q | 0.05 Sr | 0.05 | 0.15 Rem.
| 6070 | 1962 | USA | 1.0-1.7 | 0.5 | 0.15-0.40 | 0.40-1.0 | 0.50-1.2 | 0.1 | Q | 0.25 | 0.15 | Q | Q | Q | Q | Q | Q | Q | Q | Q | Q | 0.05 | 0.15 Rem.
See footnotes on page 15.
10
CHEMICAL COMPOSITION LIMITS1, 2
REGISTERED COMPOSITION—Continued
Only composition limits which are identical to those listed herein for a registered designation are applicable to that designation.
| Registered International | [21 empty] | OTHERS13 | Al
Designation
No. 17 | Date | By | Si | Fe | Cu | Mn | Mg | Cr | Ni | Zn | Ti | Ag | B | Bi | Ga | Li | Pb | Sn | V | Zr |  |  | Each Total3 Minimum
6081 | 1972 | FRANCE | 0.7-1.1 | 0.5 | 0.1 | 0.10-0.45 | 0.6-1.0 | 0.1 | Q | 0.2 | 0.15 | Q | Q | Q | Q | Q | Q | Q | Q | Q | Q | 0.05 | 0.15 Rem.
6181 | 1972 | EAA | 0.8-1.2 | 0.45 | 0.1 | 0.15 | 0.6-1.0 | 0.1 | Q | 0.2 | 0.1 | Q | Q | Q | Q | Q | Q | Q | Q | Q | Q | 0.05 | 0.15 Rem.
6181A | 1997 | SWITZERLAND | 0.7-1.1 | 0.15-0.50 | 0.25 | 0.4 | 0.6-1.0 | 0.15 | Q | 0.3 | 0.25 | Q | Q | Q | Q | Q | Q | Q | 0.1 | Q | Q | 0.05 | 0.15 Rem.
6082 | 1972 | EAA | 0.7-1.3 | 0.5 | 0.1 | 0.40-1.0 | 0.6-1.2 | 0.25 | Q | 0.2 | 0.1 | Q | Q | Q | Q | Q | Q | Q | Q | Q | Q | 0.05 | 0.15 Rem.
6082A | 1987 | FRANCE | 0.7-1.3 | 0.5 | 0.1 | 0.40-1.0 | 0.6-1.2 | 0.25 | Q | 0.2 | 0.1 | Q | Q | Q | Q | Q | 0.003 | Q | Q | Q | Q | 0.05 | 0.15 Rem.
6182 | 2005 | BELGIUM | 0.9-1.3 | 0.5 | 0.1 | 0.50-1.0 | 0.7-1.2 | 0.25 | Q | 0.2 | 0.1 | Q | Q | Q | Q | Q | Q | Q | Q | 0.05-0.20 | Q | 0.05 | 0.15 Rem.
6091 | 1992 | USA | 0.40-0.8 | 0.7 | 0.15-0.40 | 0.15 | 0.8-1.2 | 0.15 | Q | 0.25 | 0.15 | Q | Q | Q | Q | Q | Q | Q | Q | Q | 0.05-0.50 O | 0.05 | 0.15 Rem.
6092 | 1992 | USA | 0.40-0.8 | 0.3 | 0.7-1.0 | 0.15 | 0.8-1.2 | 0.15 | Q | 0.25 | 0.15 | Q | Q | Q | Q | Q | Q | Q | Q | Q | 0.05-0.50 O | 0.05 | 0.15 Rem.
7003 | 1975 | JAPAN | 0.3 | 0.35 | 0.2 | 0.3 | 0.50-1.0 | 0.2 | Q | 5.0-6.5 | 0.2 | Q | Q | Q | Q | Q | Q | Q | Q | 0.05-0.25 | Q | 0.05 | 0.15 Rem.
7004 | 1964 | USA | 0.25 | 0.35 | 0.05 | 0.20-0.7 | 1.0-2.0 | 0.05 | Q | 3.8-4.6 | 0.05 | Q | Q | Q | Q | Q | Q | Q | Q | 0.10-0.20 | Q | 0.05 | 0.15 Rem.
7204 | 2005 | JAPAN | 0.3 | 0.35 | 0.2 | 0.20-0.7 | 1.0-2.0 | 0.3 | Q | 4.0-5.0 | 0.2 | Q | Q | Q | Q | Q | Q | Q | 0.1 | 0.25 | Q | 0.05 | 0.15 Rem.
7005 | 1962 | USA | 0.35 | 0.4 | 0.1 | 0.20-0.7 | 1.0-1.8 | 0.06-0.20 | Q | 4.0-5.0 | 0.01-0.06 | Q | Q | Q | Q | Q | Q | Q | Q | 0.08-0.20 | Q | 0.05 | 0.15 Rem.
710815 | 1983 | USA | 0.1 | 0.1 | 0.05 | 0.05 | 0.7-1.4 | Q | Q | 4.5-5.5 | 0.05 | Q | Q | Q | Q | Q | Q | Q | Q | 0.12-0.25 | Q | 0.05 | 0.15 Rem.
7108A | 1987 | NORWAY | 0.2 | 0.3 | 0.05 | 0.05 | 0.7-1.5 | 0.04 | Q | 4.8-5.8 | 0.03 | Q | Q | Q | 0.03 | Q | Q | Q | Q | 0.15-0.25 | Q | 0.05 | 0.15 Rem.
7009 | 1974 | GERMANY | 0.2 | 0.2 | 0.6-1.3 | 0.1 | 2.1-2.9 | 0.10-0.25 | Q | 5.5-6.5 | 0.2 | 0.25-0.40 | Q | Q | Q | Q | Q | Q | Q | Q | Q | 0.05 | 0.15 Rem.
7010 | 1975 | UK | 0.12 | 0.15 | 1.5-2.0 | 0.1 | 2.1-2.6 | 0.05 | 0.05 | 5.7-6.7 | 0.06 | Q | Q | Q | Q | Q | Q | Q | Q | 0.10-0.16 | Q | 0.05 | 0.15 Rem.
7012 | 1975 | ITALY | 0.15 | 0.25 | 0.8-1.2 | 0.08-0.15 | 1.8-2.2 | 0.04 | Q | 5.8-6.5 | 0.02-0.08 | Q | Q | Q | Q | Q | Q | Q | Q | 0.10-0.18 | Q | 0.05 | 0.15 Rem.
7014 | 1977 | UK | 0.5 | 0.5 | 0.30-0.7 | 0.30-0.7 | 2.2-3.2 | Q | 0.1 | 5.2-6.2 | Q | Q | Q | Q | Q | Q | Q | Q | Q | Q | 0.20 Zr+Ti | 0.05 | 0.15 Rem.
7015 | 1977 | SPAIN | 0.2 | 0.3 | 0.06-0.15 | 0.1 | 1.3-2.1 | 0.15 | Q | 4.6-5.2 | 0.1 | Q | Q | Q | Q | Q | Q | Q | Q | 0.10-0.20 | Q | 0.05 | 0.15 Rem.
7016 | 1972 | USA | 0.1 | 0.12 | 0.45-1.0 | 0.03 | 0.8-1.4 | Q | Q | 4.0-5.0 | 0.03 | Q | Q | Q | Q | Q | Q | Q | 0.05 | Q | Q | 0.03 | 0.10 Rem.
7116 | 1975 | USA | 0.15 | 0.3 | 0.50-1.1 | 0.05 | 0.8-1.4 | Q | Q | 4.2-5.2 | 0.05 | Q | Q | Q | 0.03 | Q | Q | Q | 0.05 | Q | Q | 0.05 | 0.15 Rem.
7017 | 1978 | UK | 0.35 | 0.45 | 0.2 | 0.05-0.50 | 2.0-3.0 | 0.35 | 0.1 | 4.0-5.2 | 0.15 | Q | Q | Q | Q | Q | Q | Q | Q | 0.10-0.25 | 0.15 min Mn+Cr | 0.05 | 0.15 Rem.
7018 | 1978 | UK | 0.35 | 0.45 | 0.2 | 0.15-0.50 | 0.7-1.5 | 0.2 | 0.1 | 4.5-5.5 | 0.15 | Q | Q | Q | Q | Q | Q | Q | Q | 0.10-0.25 | Q | 0.05 | 0.15 Rem.
7019 | 1978 | UK | 0.35 | 0.45 | 0.2 | 0.15-0.50 | 1.5-2.5 | 0.2 | 0.1 | 3.5-4.5 | 0.15 | Q | Q | Q | Q | Q | Q | Q | Q | 0.10-0.25 | Q | 0.05 | 0.15 Rem.
7019A | 1983 | ARGENTINA | 0.3 | 0.4 | 0.1 | 0.10-0.6 | 1.5-2.5 | 0.05-0.35 | Q | 3.0-5.0 | 0.1 | Q | Q | Q | Q | Q | Q | Q | Q | Q | Q | 0.05 | 0.15 Rem.
7020 | 1972 | EAA | 0.35 | 0.4 | 0.2 | 0.05-0.50 | 1.0-1.4 | 0.10-0.35 | Q | 4.0-5.0 | Q | Q | Q | Q | Q | Q | Q | Q | Q | 0.08-0.20 | 0.08-0.25 Zr+Ti | 0.05 | 0.15 Rem.
7021 | 1976 | USA | 0.25 | 0.4 | 0.25 | 0.1 | 1.2-1.8 | 0.05 | Q | 5.0-6.0 | 0.1 | Q | Q | Q | Q | Q | Q | Q | Q | 0.08-0.18 | Q | 0.05 | 0.15 Rem.
7022 | 1979 | EAA | 0.5 | 0.5 | 0.50-1.0 | 0.10-0.40 | 2.6-3.7 | 0.10-0.30 | Q | 4.3-5.2 | Q | Q | Q | Q | Q | Q | Q | Q | Q | Q | 0.20 Zr+Ti | 0.05 | 0.15 Rem.
7122 | 2000 | SWITZERLAND | 0.25 | 0.35 | 0.50-1.0 | 0.1 | 2.6-3.7 | 0.1 | Q | 4.3-5.2 | 0.15 | Q | Q | Q | Q | Q | Q | Q | Q | 0.10-0.25 | Q | 0.05 | 0.15 Rem.
7023 | 1983 | ARGENTINA | 0.5 | 0.5 | 0.50-1.0 | 0.10-0.6 | 2.0-3.0 | 0.05-0.35 | Q | 4.0-6.0 | 0.1 | Q | Q | Q | Q | Q | Q | Q | Q | Q | Q | 0.05 | 0.15 Rem.
7024 | 1983 | ARGENTINA | 0.3 | 0.4 | 0.1 | 0.10-0.6 | 0.50-1.0 | 0.05-0.35 | Q | 3.0-5.0 | 0.1 | Q | Q | Q | Q | Q | Q | Q | Q | Q | Q | 0.05 | 0.15 Rem.
7025 | 1983 | ARGENTINA | 0.3 | 0.4 | 0.1 | 0.10-0.6 | 0.8-1.5 | 0.05-0.35 | Q | 3.0-5.0 | 0.1 | Q | Q | Q | Q | Q | Q | Q | Q | Q | Q | 0.05 | 0.15 Rem.
7026 | 1983 | ITALY | 0.08 | 0.12 | 0.6-0.9 | 0.05-0.20 | 1.5-1.9 | Q | Q | 4.6-5.2 | 0.05 | Q | Q | Q | Q | Q | Q | Q | Q | 0.09-0.14 | Q | 0.03 | 0.10 Rem.
7028 | 1987 | SPAIN | 0.35 | 0.5 | 0.10-0.30 | 0.15-0.6 | 1.5-2.3 | 0.2 | Q | 4.5-5.2 | 0.05 | Q | Q | Q | Q | Q | Q | Q | Q | Q | 0.08-0.25 Zr+Ti | 0.05 | 0.15 Rem.
7029 | 1975 | USA | 0.1 | 0.12 | 0.50-0.9 | 0.03 | 1.3-2.0 | Q | Q | 4.2-5.2 | 0.05 | Q | Q | Q | Q | Q | Q | Q | 0.05 | Q | Q | 0.03 | 0.10 Rem.
7129 | 1977 | USA | 0.15 | 0.3 | 0.50-0.9 | 0.1 | 1.3-2.0 | 0.1 | Q | 4.2-5.2 | 0.05 | Q | Q | Q | 0.03 | Q | Q | Q | 0.05 | Q | Q | 0.05 | 0.15 Rem.
7229 | 1988 | USA | 0.06 | 0.08 | 0.50-0.9 | 0.03 | 1.3-2.0 | Q | Q | 4.2-5.2 | 0.05 | Q | Q | Q | Q | Q | Q | Q | 0.05 | Q | Q | 0.03 | 0.10 Rem.
7030 | 1987 | NORWAY | 0.2 | 0.3 | 0.20-0.40 | 0.05 | 1.0-1.5 | 0.04 | Q | 4.8-5.9 | 0.03 | Q | Q | Q | 0.03 | Q | Q | Q | Q | 0.03 | Q | 0.05 | 0.15 | Rem.
See footnotes on page 15.
11
CHEMICAL COMPOSITION LIMITS1, 2
REGISTERED COMPOSITION—Continued
Only composition limits which are identical to those listed herein for a registered designation are applicable to that designation.
|  | Registered International | [21 empty] | OTHERS13 | Al
Designation
| No. 17 | Date | By | Si | Fe | Cu | Mn | Mg | Cr | Ni | Zn | Ti | Ag | B | Bi | Ga | Li | Pb | Sn | V | Zr |  |  | Each Total3 Minimum
| 7031 | 1988 | USA | 0.3 | 0.8-1.4 | 0.1 | 0.10-0.40 | 0.1 | Q | Q | 0.8-1.8 | Q | Q | Q | Q | Q | Q | Q | Q | Q | Q | Q | 0.05 | 0.15 Rem.
| 7032 | 1995 | USA | 0.1 | 0.12 | 1.7-2.3 | 0.05 | 1.5-2.5 | 0.15-0.25 | Q | 5.5-6.5 | 0.1 | Q | Q | 0.01 | Q | Q | 0.01 | Q | Q | Q | Q | 0.05 | 0.15 Rem.
| 7033 | 1996 | USA | 0.15 | 0.3 | 0.7-1.3 | 0.1 | 1.3-2.2 | 0.2 | Q | 4.6-5.6 | 0.1 | Q | Q | Q | 0.03 | Q | Q | Q | 0.05 | 0.08-0.15 | Q | 0.05 | 0.15 Rem.
| 7034 | 1999 | UK | 0.1 | 0.12 | 0.8-1.2 | 0.25 | 2.0-3.0 | 0.2 | Q | 11.0-12.0 | Q | Q | Q | Q | Q | Q | Q | Q | Q | 0.08-0.30 | Q | 0.05 | 0.15 Rem.
| 7035 | 2003 | SWITZERLAND | 0.15 | 0.25 | 0.05-0.30 | 0.1 | 2.5-3.5 | 0.05 | Q | 4.3-5.5 | 0.02-0.05 | Q | Q | Q | Q | Q | Q | Q | Q | 0.08-0.20 | Q | 0.05 | 0.15 Rem.
| 7035A | 2008 | FRANCE | 0.15 | 0.25 | 0.05-0.30 | 0.1 | 2.5-3.5 | 0.05 | Q | 4.3-5.5 | 0.02-0.05 | Q | Q | Q | Q | Q | Q | Q | Q | 0.04-0.20 | Q | 0.05 | 0.15 Rem.
| 7036 | 2004 | USA | 0.12 | 0.15 | 1.9-2.5 | 0.05 | 1.8-2.5 | 0.08-0.13 | Q | 8.4-9.4 | 0.1 | Q | Q | Q | Q | Q | Q | Q | Q | 0.10-0.20 | Q | 0.05 | 0.15 Rem.
| 7136 | 2004 | USA | 0.12 | 0.15 | 1.9-2.5 | 0.05 | 1.8-2.5 | 0.05 | Q | 8.4-9.4 | 0.1 | Q | Q | Q | Q | Q | Q | Q | Q | 0.10-0.20 | Q | 0.05 | 0.15 Rem.
| 7037 | 2006 | GERMANY | 0.1 | 0.1 | 0.6-1.1 | 0.5 | 1.3-2.1 | 0.04 | Q | 7.8-9.0 | 0.1 | Q | Q | Q | Q | Q | Q | Q | Q | 0.06-0.25 | Q | 0.05 | 0.15 Rem.
| 7039 | 1962 | USA | 0.3 | 0.4 | 0.1 | 0.10-0.40 | 2.3-3.3 | 0.15-0.25 | Q | 3.5-4.5 | 0.1 | Q | Q | Q | Q | Q | Q | Q | Q | Q | Q | 0.05 | 0.15 Rem.
| 7040 | 1996 | FRANCE | 0.1 | 0.13 | 1.5-2.3 | 0.04 | 1.7-2.4 | 0.04 | Q | 5.7-6.7 | 0.06 | Q | Q | Q | Q | Q | Q | Q | Q | 0.05-0.12 | Q | 0.05 | 0.15 Rem.
| 7140 | 2005 | FRANCE | 0.1 | 0.13 | 1.3-2.3 | 0.04 | 1.5-2.4 | 0.04 | Q | 6.2-7.0 | 0.06 | Q | Q | Q | Q | Q | Q | Q | Q | 0.05-0.12 | Q | 0.05 | 0.15 Rem.
| 7041 | 2008 | FRANCE | 0.15 | 0.25 | 0.40-0.9 | 0.04 | 1.5-2.3 | 0.04 | Q | 5.7-6.7 | 0.06 | Q | Q | Q | Q | Q | Q | Q | Q | 0.05-0.12 | Q | 0.05 | 0.15 Rem.
+ | 7042 | 2009 | USA | 0.2 | 0.2 | 1.3-1.9 | 0.20-0.40 | 2.0-2.8 | 0.05 | Q | 6.5-7.9 | Q | Q | Q | Q | Q | Q | Q | Q | Q | 0.11-0.20 | 0.18-.050 Sc | 0.05 | 0.15 Rem.
| 7046 | 1973 | USA | 0.2 | 0.4 | 0.25 | 0.3 | 1.0-1.6 | 0.2 | Q | 6.6-7.6 | 0.06 | Q | Q | Q | Q | Q | Q | Q | Q | 0.10-0.18 | Q | 0.05 | 0.15 Rem.
| 7046A | 1999 | NORWAY | 0.2 | 0.4 | 0.35 | 0.3 | 0.8-1.6 | 0.2 | Q | 6.1-7.3 | 0.06 | Q | Q | Q | Q | Q | Q | Q | Q | 0.10-0.25 | Q | 0.05 | 0.15 Rem.
+ | 7047 | 2010 | USA | 0.12 | 0.15 | 0.04 | 0.04 | 1.3-1.8 | 0.05 | Q | 7.0-8.0 | 0.08 | 0.25-0.50 | Q | Q | Q | Q | Q | Q | Q | 0.07-0.13 | Q | 0.05 | 0.15 Rem.
| 7049 | 1968 | USA | 0.25 | 0.35 | 1.2-1.9 | 0.2 | 2.0-2.9 | 0.10-0.22 | Q | 7.2-8.2 | 0.1 | Q | Q | Q | Q | Q | Q | Q | Q | Q | Q | 0.05 | 0.15 Rem.
| 7049A | 1972 | FRANCE | 0.4 | 0.5 | 1.2-1.9 | 0.5 | 2.1-3.1 | 0.05-0.25 | Q | 7.2-8.4 | Q | Q | Q | Q | Q | Q | Q | Q | Q | Q | 0.25 Zr+Ti | 0.05 | 0.15 Rem.
| 7149 | 1975 | USA | 0.15 | 0.2 | 1.2-1.9 | 0.2 | 2.0-2.9 | 0.10-0.22 | Q | 7.2-8.2 | 0.1 | Q | Q | Q | Q | Q | Q | Q | Q | Q | Q | 0.05 | 0.15 Rem.
| 7249 | 1992 | USA | 0.1 | 0.12 | 1.3-1.9 | 0.1 | 2.0-2.4 | 0.12-0.18 | Q | 7.5-8.2 | 0.06 | Q | Q | Q | Q | Q | Q | Q | Q | Q | Q | 0.05 | 0.15 Rem.
| 7349 | 1994 | FRANCE | 0.12 | 0.15 | 1.4-2.1 | 0.2 | 1.8-2.7 | 0.10-0.22 | Q | 7.5-8.7 | Q | Q | Q | Q | Q | Q | Q | Q | Q | Q | 0.25 Zr+Ti | 0.05 | 0.15 Rem.
| 7449 | 1994 | FRANCE | 0.12 | 0.15 | 1.4-2.1 | 0.2 | 1.8-2.7 | Q | Q | 7.5-8.7 | Q | Q | Q | Q | Q | Q | Q | Q | Q | Q | 0.25 Zr+Ti | 0.05 | 0.15 Rem.
| 7050 | 1971 | USA | 0.12 | 0.15 | 2.0-2.6 | 0.1 | 1.9-2.6 | 0.04 | Q | 5.7-6.7 | 0.06 | Q | Q | Q | Q | Q | Q | Q | Q | 0.08-0.15 | Q | 0.05 | 0.15 Rem.
| 7050A | 1996 | FRANCE | 0.12 | 0.15 | 1.7-2.4 | 0.04 | 1.7-2.6 | 0.04 | 0.03 | 5.7-6.9 | 0.06 | Q | Q | Q | Q | Q | Q | Q | Q | 0.05-0.12 | Q | 0.05 | 0.15 Rem.
| 7150 | 1978 | USA | 0.12 | 0.15 | 1.9-2.5 | 0.1 | 2.0-2.7 | 0.04 | Q | 5.9-6.9 | 0.06 | Q | Q | Q | Q | Q | Q | Q | Q | 0.08-0.15 | Q | 0.05 | 0.15 Rem.
| 7055 | 1991 | USA | 0.1 | 0.15 | 2.0-2.6 | 0.05 | 1.8-2.3 | 0.04 | Q | 7.6-8.4 | 0.06 | Q | Q | Q | Q | Q | Q | Q | Q | 0.08-0.25 | Q | 0.05 | 0.15 Rem.
| 7155 | 2008 | USA | 0.25 | 0.25 | 2.0-2.6 | 0.1 | 1.8-2.3 | 0.05 | Q | 7.6-8.4 | 0.1 | Q | Q | Q | Q | Q | Q | Q | Q | 0.08-0.15 | Q | 0.05 | 0.15 Rem.
+ | 7255 | 2009 | USA | 0.06 | 0.09 | 2.0-2.6 | 0.05 | 1.8-2.3 | 0.04 | Q | 7.6-8.4 | 0.06 | Q | Q | Q | Q | Q | Q | Q | Q | 0.08-0.15 | Q | 0.05 | 0.15 Rem.
| 7056 | 2004 | FRANCE | 0.1 | 0.12 | 1.2-1.9 | 0.2 | 1.5-2.3 | Q | Q | 8.5-9.7 | 0.08 | Q | Q | Q | Q | Q | Q | Q | Q | 0.05-0.15 | Q | 0.05 | 0.15 Rem.
| 7060 | 1986 | FRANCE | 0.15 | 0.2 | 1.8-2.6 | 0.2 | 1.3-2.1 | 0.15-0.25 | Q | 6.1-7.5 | 0.05 | Q | Q | Q | Q | Q | 0.003 | Q | Q | 0.05 | Q | 0.05 | 0.15 Rem.
| 7064 | 1985 | USA | 0.12 | 0.15 | 1.8-2.4 | Q | 1.9-2.9 | 0.06-0.25 | Q | 6.8-8.0 | Q | Q | Q | Q | Q | Q | Q | Q | Q | 0.10-0.50 | 0.10-0.40 Co, | 0.05 | 0.15 | Rem.
0.05-0.30 O
+ | 7065 | 2012 | USA | 0.06 | 0.08 | 1.9-2.3 | 0.04 | 1.5-1.8 | 0.04 | Q | 7.1-8.3 | 0.06 | Q | Q | Q | Q | Q | Q | Q | Q | 0.05-0.15 | Q | 0.05 | 0.15 Rem.
| 7068 | 1996 | USA | 0.12 | 0.15 | 1.6-2.4 | 0.1 | 2.2-3.0 | 0.05 | Q | 7.3-8.3 | 0.1 | Q | Q | Q | Q | Q | Q | Q | Q | 0.05-0.15 | Q | 0.05 | 0.15 Rem.
| 7168 | 2002 | USA | 0.1 | 0.12 | 1.6-2.4 | 0.05 | 2.0-2.8 | 0.04 | Q | 7.8-8.8 | 0.1 | Q | Q | Q | Q | Q | Q | Q | Q | 0.05-0.15 | Q | 0.05 | 0.15 Rem.
| 707215 | 1954 | USA | Q | Q | 0.1 | 0.1 | 0.1 | Q | Q | 0.8-1.3 | Q | Q | Q | Q | Q | Q | Q | Q | Q | Q | 0.7 Si+Fe | 0.05 | 0.15 Rem.
7075 | 1954 | USA | 0.4 | 0.5 | 1.2-2.0 | 0.3 | 2.1-2.9 | 0.18-0.28 | Q | 5.1-6.1 | 0.2 | Q | Q | Q | Q | Q | Q | Q | Q | Q | 10 | 0.05 | 0.15 Rem.
7175 | 1957 | USA | 0.15 | 0.2 | 1.2-2.0 | 0.1 | 2.1-2.9 | 0.18-0.28 | Q | 5.1-6.1 | 0.1 | Q | Q | Q | Q | Q | Q | Q | Q | Q | Q | 0.05 | 0.15 Rem.
7475 | 1969 | USA | 0.1 | 0.12 | 1.2-1.9 | 0.06 | 1.9-2.6 | 0.18-0.25 | Q | 5.2-6.2 | 0.06 | Q | Q | Q | Q | Q | Q | Q | Q | Q | Q | 0.05 | 0.15 Rem.
See footnotes on page 15.
12
CHEMICAL COMPOSITION LIMITS1, 2
REGISTERED COMPOSITION—Continued
Only composition limits which are identical to those listed herein for a registered designation are applicable to that designation.
|  | Registered International | [21 empty] | OTHERS13 | Al
Designation
| No. 17 | Date | By | Si | Fe | Cu | Mn | Mg | Cr | Ni | Zn | Ti | Ag | B | Bi | Ga | Li | Pb | Sn | V | Zr |  |  | Each Total3 Minimum
| 7076 | 1954 | USA | 0.4 | 0.6 | 0.30-1.0 | 0.30-0.8 | 1.2-2.0 | Q | Q | 7.0-8.0 | 0.2 | Q | Q | Q | Q | Q | Q | Q | Q | Q | Q | 0.05 | 0.15 Rem.
| 71788 | 1954 | USA | 0.4 | 0.5 | 1.6-2.4 | 0.3 | 2.4-3.1 | 0.18-0.28 | Q | 6.3-7.3 | 0.2 | Q | Q | Q | Q | Q | Q | Q | Q | Q | Q | 0.05 | 0.15 Rem.
| 7278 | 1981 | NORWAY | 0.15 | 0.2 | 1.6-2.2 | 0.02 | 2.5-3.2 | 0.17-0.25 | Q | 6.6-7.4 | 0.03 | Q | Q | Q | 0.03 | Q | Q | Q | 0.05 | Q | Q | 0.03 | 0.10 Rem.
| 7278A | 1991 | SWITZERLAND | 0.12 | 0.15 | 1.3-2.1 | 0.25 | 2.3-3.2 | 0.05 | Q | 6.4-7.4 | 0.05 | Q | Q | Q | Q | Q | Q | Q | Q | 0.05-0.25 | Q | 0.05 | 0.15 Rem.
| 7081 | 2005 | GERMANY | 0.12 | 0.15 | 1.2-1.8 | 0.25 | 1.8-2.2 | 0.04 | Q | 6.9-7.5 | 0.06 | Q | Q | Q | Q | Q | Q | Q | Q | 0.06-0.15 | Q | 0.05 | 0.15 Rem.
+ | 7181 | 2009 | GERMANY | 0.08 | 0.1 | 1.2-1.9 | 0.15 | 1.7-2.2 | 0.04 | Q | 6.7-7.9 | 0.06 | Q | Q | Q | Q | Q | Q | Q | Q | 0.08-0.18 | Q | 0.05 | 0.15 Rem.
| 7085 | 2002 | USA | 0.06 | 0.08 | 1.3-2.0 | 0.04 | 1.2-1.8 | 0.04 | Q | 7.0-8.0 | 0.06 | Q | Q | Q | Q | Q | Q | Q | Q | 0.08-0.15 | Q | 0.05 | 0.15 Rem.
+ | 7185 | 2010 | USA | 0.25 | 0.25 | 1.3-2.0 | 0.1 | 1.2-1.8 | 0.1 | Q | 7.0-8.2 | 0.06 | Q | Q | Q | Q | Q | Q | Q | Q | 0.08-0.15 | Q | 0.05 | 0.15 Rem.
| 7090 | 1980 | USA | 0.12 | 0.15 | 0.6-1.3 | Q | 2.0-3.0 | Q | Q | 7.3-8.7 | Q | Q | Q | Q | Q | Q | Q | Q | Q | Q | 1.0-1.9 Co, | 0.05 | 0.15 | Rem.
0.20-0.50 O
| 7093 | 1990 | USA | 0.12 | 0.15 | 1.1-1.9 | Q | 2.0-3.0 | Q | 0.04-0.16 | 8.3-9.7 | Q | Q | Q | Q | Q | Q | Q | Q | Q | 0.08-0.20 | 0.05-0.50 O | 0.05 | 0.15 Rem.
| 7095 | 2005 | USA | 0.1 | 0.12 | 2.0-2.8 | 0.05 | 1.4-2.0 | Q | Q | 8.6-9.8 | 0.06 | Q | Q | Q | Q | Q | Q | Q | Q | 0.08-0.15 | Q | 0.05 | 0.15 Rem.
+ | 7099 | 2011 | USA | 0.12 | 0.15 | 1.4-2.1 | 0.04 | 1.6-2.3 | 0.04 | Q | 7.4-8.4 | 0.06 | Q | Q | Q | Q | Q | Q | Q | Q | 0.05-0.15 | Q | 0.05 | 0.15 Rem.
+ | 7199 | 2014 | USA | 0.1 | 0.12 | 1.4-2.1 | 0.04 | 1.6-2.3 | 0.04 | Q | 7.4-8.4 | 0.06 | Q | Q | Q | Q | Q | Q | Q | Q | 0.05-0.15 | Q | 0.05 | 0.15 Rem.
| 8005 | 1976 | ITALY | 0.20-0.50 | 0.40-0.8 | 0.05 | Q | 0.05 | Q | Q | 0.05 | Q | Q | Q | Q | Q | Q | Q | Q | Q | Q | Q | 0.05 | 0.15 Rem.
| 8006 | 1978 | USA | 0.4 | 1.2-2.0 | 0.3 | 0.30-1.0 | 0.1 | Q | Q | 0.1 | Q | Q | Q | Q | Q | Q | Q | Q | Q | Q | Q | 0.05 | 0.15 Rem.
| 8007 | 1978 | USA | 0.4 | 1.2-2.0 | 0.1 | 0.30-1.0 | 0.1 | Q | Q | 0.8-1.8 | Q | Q | Q | Q | Q | Q | Q | Q | Q | Q | Q | 0.05 | 0.15 Rem.
| 8008 | 1979 | SPAIN | 0.6 | 0.9-1.6 | 0.2 | 0.50-1.0 | Q | Q | Q | 0.1 | 0.1 | Q | Q | Q | Q | Q | Q | Q | Q | Q | Q | 0.05 | 0.15 Rem.
| 8010 | 1988 | USA | 0.4 | 0.35-0.7 | 0.10-0.30 | 0.10-0.8 | 0.10-0.50 | 0.2 | Q | 0.4 | 0.1 | Q | Q | Q | Q | Q | Q | Q | Q | Q | Q | 0.05 | 0.15 Rem.
| 8011 | 1970 | USA | 0.50-0.9 | 0.6-1.0 | 0.1 | 0.2 | 0.05 | 0.05 | Q | 0.1 | 0.08 | Q | Q | Q | Q | Q | Q | Q | Q | Q | Q | 0.05 | 0.15 Rem.
| 8011A | 1979 | GERMANY | 0.40-0.8 | 0.50-1.0 | 0.1 | 0.1 | 0.1 | 0.1 | Q | 0.1 | 0.05 | Q | Q | Q | Q | Q | Q | Q | Q | Q | Q | 0.05 | 0.15 Rem.
| 8111 | 1979 | USA | 0.30-1.1 | 0.40-1.0 | 0.1 | 0.1 | 0.05 | 0.05 | Q | 0.1 | 0.08 | Q | Q | Q | Q | Q | Q | Q | Q | Q | Q | 0.05 | 0.15 Rem.
| 8211 | 1990 | NETHERLANDS | 0.40-0.8 | 0.50-1.0 | 0.1 | 0.05-0.20 | 0.1 | 0.15 | Q | 0.1 | 0.05 | Q | Q | Q | Q | Q | Q | Q | Q | Q | Q | 0.06 | 0.15 Rem.
| 81128 | 1954 | USA | 1 | 1 | 0.4 | 0.6 | 0.7 | 0.2 | Q | 1 | 0.2 | Q | Q | Q | Q | Q | Q | Q | Q | Q | Q | 0.05 | 0.15 Rem.
| 8014 | 1983 | USA | 0.3 | 1.2-1.6 | 0.2 | 0.20-0.6 | 0.1 | Q | Q | 0.1 | 0.1 | Q | Q | Q | Q | Q | Q | Q | Q | Q | Q | 0.05 | 0.15 Rem.
| 8015 | 1988 | USA | 0.3 | 0.8-1.4 | 0.1 | 0.10-0.40 | 0.1 | Q | Q | 0.1 | Q | Q | Q | Q | Q | Q | Q | Q | Q | Q | Q | 0.05 | 0.15 Rem.
| 8016 | 1989 | NORWAY | 0.2 | 0.7-1.1 | 0.1 | 0.10-0.30 | 0.1 | Q | Q | 0.1 | Q | Q | Q | Q | Q | Q | Q | Q | Q | Q | Q | 0.05 | 0.15 Rem.
| 8017 | 1983 | USA | 0.1 | 0.55-0.8 | 0.10-0.20 | Q | 0.01-0.05 | Q | Q | 0.05 | Q | Q | 0.04 | Q | Q | 0.003 | Q | Q | Q | Q | Q | 0.03 | 0.10 Rem.
| 8018 | 1989 | UK | 0.50-0.9 | 0.6-1.0 | 0.30-0.6 | 0.3 | Q | Q | Q | Q | 0.006-0.06 | Q | Q | Q | Q | Q | Q | Q | Q | Q | Q | 0.05 | 0.15 Rem.
| 8019 | 1990 | USA | 0.2 | 7.3-9.3 | Q | 0.05 | Q | Q | Q | 0.05 | 0.05 | Q | Q | Q | Q | Q | Q | Q | Q | Q | 3.5-4.5 Ce, | 0.05 | 0.15 | Rem.
0.05-0.50 O
| 8021 | 1992 | JAPAN | 0.15 | 1.2-1.7 | 0.05 | Q | Q | Q | Q | Q | Q | Q | Q | Q | Q | Q | Q | Q | Q | Q | Q | 0.05 | 0.15 Rem.
| 8021A | 1992 | UK | 0.2 | 1.2-1.7 | 0.05 | 0.03 | 0.02 | Q | Q | 0.05 | 0.05 | Q | Q | Q | Q | Q | Q | Q | Q | Q | Q | 0.02 | 0.15 Rem.
| 8021B | 1996 | EAA | 0.4 | 1.1-1.7 | 0.05 | 0.03 | 0.01 | 0.03 | Q | 0.05 | 0.05 | Q | Q | Q | Q | Q | Q | Q | Q | Q | Q | 0.03 | 0.10 Rem.
| 8022 | 1991 | USA | 1.2-1.4 | 6.2-6.8 | Q | 0.1 | Q | 0.1 | Q | 0.25 | 0.1 | Q | Q | Q | Q | Q | Q | Q | 0.40-0.8 | Q | 0.05-0.20 O | 0.05 | 0.15 Rem.
| 8023 | 1997 | BRAZIL | 0.2 | 1.3-1.6 | 0.10-0.40 | 0.30-0.6 | 0.005 | 0.02 | Q | Q | 0.05-0.10 | Q | 0.01-0.02 | Q | Q | Q | Q | Q | Q | Q | Q | 0.05 | 0.15 Rem.
| 8024 | 1999 | UK | 0.1 | 0.12 | Q | Q | Q | Q | Q | Q | Q | Q | Q | Q | Q | 3.4-4.2 | Q | Q | Q | 0.08-0.25 | Q | 0.05 | 0.15 Rem.
| 8025 | 2000 | SKAN | 0.05-0.15 | 0.06-0.25 | 0.2 | 0.03-0.10 | 0.05 | 0.18 | Q | 0.5 | 0.005-0.02 | Q | Q | Q | Q | Q | Q | Q | Q | 0.02-0.20 | Q | 0.05 | 0.15 | Rem.
ALUMINIUM
See footnotes on page 15.
13
CHEMICAL COMPOSITION LIMITS1, 2
REGISTERED COMPOSITION—Continued
Only composition limits which are identical to those listed herein for a registered designation are applicable to that designation.
|  | Registered International | [20 empty] | OTHERS13 | Al
Designation
| No. 17 | Date | By | Si | Fe | Cu | Mn | Mg | Cr | Ni | Zn | Ti | Ag | B | Bi | Ga | Li | Pb | Sn | V | Zr |  |  | Each Total3 Minimum
| 8026 | 2007 | GERMANY | 0.6 | 0.6-1.2 | 0.3 | 0.40-1.0 | 0.20-0.6 | 0.2 | Q | 0.25 | 0.1 | Q | Q | Q | Q | Q | Q | Q | Q | Q | Q | 0.05 | 0.15 Rem.
| 8030 | 1975 | USA | 0.1 | 0.30-0.8 | 0.15-0.30 | Q | 0.05 | Q | Q | 0.05 | Q | Q | 0.001-0.04 | Q | Q | Q | Q | Q | Q | Q | Q | 0.03 | 0.10 Rem.
| 8130 | 1976 | USA | 0.15 | 0.40-1.0 | 0.05-0.15 | Q | Q | Q | Q | 0.1 | Q | Q | Q | Q | Q | Q | Q | Q | Q | Q | 1.0 Si+Fe | 0.03 | 0.10 Rem.
| 8040 | 1962 | USA | Q | Q | 0.2 | 0.05 | Q | Q | Q | 0.2 | Q | Q | Q | Q | Q | Q | Q | Q | Q | 0.10-0.30 | 1.0 Si+Fe | 0.05 | 0.15 Rem.
| 8050 | 1988 | EAA | 0.15-0.30 | 1.1-1.2 | 0.05 | 0.45-0.55 | 0.05 | 0.05 | Q | 0.1 | Q | Q | Q | Q | Q | Q | Q | Q | Q | Q | Q | 0.05 | 0.15 Rem.
| 8150 | 1998 | AUSTRALIA | 0.3 | 0.9-1.3 | Q | 0.20-0.7 | Q | Q | Q | Q | 0.05 | Q | Q | Q | Q | Q | Q | Q | Q | Q | Q | 0.05 | 0.15 Rem.
+ | 8076 | 1972 | USA | 0.1 | 0.6-0.9 | 0.04 | Q | 0.08-0.22 | Q | Q | 0.05 | Q | Q | 0.04 | Q | Q | Q | Q | Q | Q | Q | Q | 0.03 | 0.10 Rem.
| 8076A | 2005 | GERMANY | 0.1 | 0.40-0.8 | 0.04 | 0.02 | 0.06-0.25 | 0.02 | Q | 0.05 | 0.02 | Q | Q | Q | Q | Q | Q | Q | Q | Q | Q | 0.03 | 0.10 Rem.
| 8176 | 1976 | USA | 0.03-0.15 | 0.40-1.0 | Q | Q | Q | Q | Q | 0.1 | Q | Q | Q | Q | 0.03 | Q | Q | Q | Q | Q | Q | 0.05 | 0.15 Rem.
| 8077 | 1975 | USA | 0.1 | 0.10-0.40 | 0.05 | Q | 0.10-0.30 | Q | Q | 0.05 | Q | Q | 0.05 | Q | Q | Q | Q | Q | Q | 0.02-0.08 | Q | 0.03 | 0.10 Rem.
+ | 8177 | 1981 | USA | 0.1 | 0.25-0.45 | 0.04 | Q | 0.04-0.12 | Q | Q | 0.05 | Q | Q | 0.04 | Q | Q | Q | Q | Q | Q | Q |  | 0.03 | 0.10 Rem.
| 8079 | 1969 | USA | 0.05-0.30 | 0.7-1.3 | 0.05 | Q | Q | Q | Q | 0.1 | Q | Q | Q | Q | Q | Q | Q | Q | Q | Q | Q | 0.05 | 0.15 Rem.
| 8090 | 1984 | EAA | 0.2 | 0.3 | 1.0-1.6 | 0.1 | 0.6-1.3 | 0.1 | Q | 0.25 | 0.1 | Q | Q | Q | Q | 2.2-2.7 | Q | Q | Q | 0.04-0.16 | Q | 0.05 | 0.15 Rem.
| 8091 | 1985 | UK | 0.3 | 0.5 | 1.6-2.2 | 0.1 | 0.50-1.2 | 0.1 | Q | 0.25 | 0.1 | Q | Q | Q | Q | 2.4-2.8 | Q | Q | Q | 0.08-0.16 | Q | 0.05 | 0.15 Rem.
| 8093 | 1990 | FRANCE | 0.1 | 0.1 | 1.0-1.6 | 0.1 | 0.9-1.6 | 0.1 | Q | 0.25 | 0.1 | Q | Q | Q | Q | 1.9-2.6 | Q | Q | Q | 0.04-0.14 | Q | 0.05 | 0.15 Rem.
See footnotes on page 15.
14
FOOTNOTES
|  | 11 | Formerly designated EC.
1 | Composition in weight percent maximum unless shown as a range or a minimum. Standard limits for
alloying elements and impurities are expressed to the following places: |  | 12 | Inactive alloys can be reactivated with their previously assigned designation and registered chemical
composition limits. An inactive experimental alloy can only be reactivated with the removal of the
Less than 0.001 percent | 0.000X |  | experimental alloy status.
0.001 but less than 0.01 percent | 0.00X
0.01 but less than 0.10 percent |  | 13 | "Others" includes listed elements for which no specific limit is shown as well as unlisted metallic
Unalloyed aluminum made by a refining process | 0.0XX |  | elements. The producer may analyze samples for trace elements not specified in the registration or
Alloys and unalloyed aluminum not made by a refining process | 0.0X |  | specification. However, such analysis is not required and may not cover all metallic "other" elements.
0.10 through 0.55 percent | 0.XX |  | Should any analysis by the producer or the purchaser establish that an "others" element exceeds the
| (It is customary to express limits of 0.30 percent through 0.55 percent as 0.X0 or 0.X5). |  | limit of "Each" or that the aggregate of several "others" elements exceeds the limit of Total, the material
Over 0.55 percent | 0.X, X.X, etc. |  | shall be considered non-conforming.
(except that combined Si +Fe limits for 1xxx designations must be expressed as 0.XX or 1.XX).
|  | 14 | Alloy 5056A redesignated 5019.
2 | Except for "Aluminum" and "Others," analysis is required for elements for which specific limits are shown.
| For purposes of determining conformance to these limits, an observed value or calculated value obtained | 15 | Cladding is a main use.
from analysis is rounded off to the nearest unit in the last right hand place of digits used in expressing the
specified limit, in accordance with the following: |  | 16 | 0.0005 max Be for welding electrode, welding rod and filler wire.
| When the digit next beyond the last place to be retained is less than 5, retain unchanged the digit in the | 17 | Various organizations include a prefix to these registered designations that do not change the registered
last place retained. |  |  | composition and should be considered equivalent to those listed in this document. Examples of such
equivalent designations are the AW-xxxx used in European EN standards and the A9xxxx designations
When the digit next beyond the last place to be retained is greater than 5, increase by 1 the digit in the | used in the Unified Numbering System.
last place retained.
|  | 18 | Designation listed for informational purposes only. Alloy 6064 is considered the original alloy for this
| When the digit next beyond the last place to be retained is 5, and there are no digits beyond this 5, or | alloy family.
only zeros, increase by 1 the digit in the last place retained if it is odd, leave the digit unchanged if is
| even. Increase by 1 the digit in the last place retained if there are non-zero digits beyond this 5. | 19 | This alloy designation was previously deactivated but has been reassigned to a new composition which
is listed in the “Chemical Composition Limits” table. The designation remains in the “Previously Assigned
3 | The sum of those "Others" metallic elements 0.010 or more each, expressed to the second decimal |  | but Presently Inactive Alloy Designation” list for historical purposes only.
before determining the sum.
|  | 20 | Prior to 2009, the nominal density of alloys having a combination of elements may not have been
4 | The aluminum content for unalloyed aluminum not made by a refining process is the difference between |  | calculated according to the current Aluminum and Aluminum Alloy Density Calculation Procedure
| 100.00 percent and the sum of all other analyzed metallic elements together with silicon present in |  | appearing on Pages 2-12 and 2-13 of Aluminum Standards and Data. However, the nominal density of
| amounts of 0.010 percent or more each, expressed to the second decimal before determining the sum. |  | alloys published prior to 2009 shall not be revised.
For alloys and unalloyed aluminum not made by a refining process, when the specified maximum limit is
| 0.XX, an observed value or a calculated value greater than 0.005 but less than 0.010% is rounded off | 21 | Not a modification of original alloy 2016. The designation remains in the Previously Assigned but
and shown as "less than 0.01". |  |  | Presently Inactive Alloy Designation list for historical purposes.
5 | The aluminum content for unalloyed aluminum made by a refining process is the difference between
| 100.00 percent and the sum of all other metallic elements together with silicon present in amounts of | + | Designation added since previous issue.
| 0.0010 percent or more each, expressed to the third decimal before determining the sum, which is | ++ | Composition limits revised since previous issue.
| rounded to the second decimal before subtracting. For unalloyed aluminum made by a refining process, | * | "X" removed from designation since previous issue.
when the specified maximum limit is 0.0XX, an observed value or a calculated value greater than 0.0005
but less than 0.0010% is rounded off and shown as "less than 0.001".
6 | 0.0003 max Be for welding electrode, welding rod and filler wire.
7 | A Zr+Ti limit of 0.20 percent maximum may be used with this alloy designation for extruded and forged
products only, but only when the supplier or producer and the purchaser have mutually so agreed.
Agreement may be indicated, for example, by reference to a standard, by letter, by order note, or other
means which allow the Zr+Ti limit.
8 | This designation is considered the original alloy. See Recommendation footnote 5.
9 | 45-65% of Mg.
10 | A Zr +Ti limit of 0.25 percent maximum may be used with this alloy designation for extruded and forged
products only, but only when the supplier or producer and the purchaser have mutually so agreed.
Agreement may be indicated, for example, by reference to a standard, by letter, by order note, or other
means which allow the Zr +Ti limit.
15
CALCULATED NOMINAL DENSITIES FOR ACTIVE
WROUGHT ALUMINUM AND WROUGHT ALUMINUM ALLOYS
Density is dependent upon composition and nominal density is determined by computation rather than by a weight
method. The values shown below have been computed in accordance with the Aluminum and Aluminum Alloy
Density Calculation Procedure appearing on pages 2-12 and 2-13 of Aluminum Standards and Data.20 These
calculated densities are nominal values and should not be specified as engineering requirements but may be used in
calculating nominal values for weight per unit length, weight per unit area, covering area, etc.
Limiting the expression of nominal density to the number of decimal places indicated is based on the fact that
composition variations are discernible from one cast to another for most alloys. The expression of nominal density to
more decimal places than allowed by the following implies higher precision than is justified and should not be used.
1. Alloys listed below which have a minimum aluminum content of 99.35% or greater have nominal density
values which are rounded in the US customary system (lbs/in3) to the nearest multiple of 0.0005 and in the
metric system [(kg/m3) x 103] to the nearest multiple of 0.005.
2. Alloys listed below which have a minimum aluminum content of less than 99.35% have nominal density
values which are rounded in the US customary system (lbs/in3) to the nearest multiple of 0.001 and in the metric
system [(kg/m3) x 103] to the nearest multiple of 0.01.
The US customary (lbs/in3) unit values are derived from metric values and subsequently rounded and are not to be
back-converted to metric values.
|  | Density |  |  | Density
Designation | lbs/in.3 | (kg/m3) x 103 | Designation | lbs/in.3 | (kg/m3) x 103
1050 | 0.0975 | 2.705 | 1185 | 0.0975 | 2.7
1050A | 0.0975 | 2.705 | 1285 | 0.0975 | 2.7
1060 | 0.0975 | 2.705 | 1385 | 0.0975 | 2.7
1065 | 0.0975 | 2.7 | 1188 | 0.0975 | 2.7
|  |  | 1190 | 0.0975 | 2.7
1070 | 0.0975 | 2.7
1070A | 0.0975 | 2.7 | 1290 | 0.0975 | 2.7
|  |  | 1193 | 0.0975 | 2.7
1080 | 0.0975 | 2.7
1080A | 0.0975 | 2.7 | 1198 | 0.0975 | 2.7
1085 | 0.0975 | 2.7 | 1199 | 0.0975 | 2.7
1090 | 0.0975 | 2.7 | 2001 | 0.102 | 2.82
1098 | 0.0975 | 2.7 | 2002 | 0.099 | 2.73
1100 | 0.098 | 2.71
|  |  | 2004 | 0.102 | 2.82
1100A | 0.098 | 2.71
1200 | 0.098 | 2.7 | 2005 | 0.102 | 2.83
1200A | 0.098 | 2.71
1300 | 0.098 | 2.71 | 2006 | 0.099 | 2.74
|  |  | 2007 | 0.102 | 2.82
1110 | 0.098 | 2.7
|  |  | 2007A | 0.102 | 2.81
1120 | 0.098 | 2.71 | 2007B | 0.102 | 2.81
1230 | 0.098 | 2.7 | 2008 | 0.098 | 2.72
1230A | 0.098 | 2.7 | 2009 | 0.099 | 2.75
1235 | 0.0975 | 2.705 | 2010 | 0.098 | 2.72
1435 | 0.098 | 2.71
|  |  | 2011 | 0.102 | 2.83
1145 | 0.0975 | 2.7 | 2011A | 0.102 | 2.82
1345 | 0.0975 | 2.705 | 2111 | 0.102 | 2.83
1445 | 0.0975 | 2.7
|  |  | 2111A | 0.102 | 2.83
1150 | 0.0975 | 2.705 | 2111B | 0.102 | 2.83
1350 | 0.0975 | 2.705
1350A | 0.0975 | 2.7 | 2012 | 0.102 | 2.82
1450 | 0.0975 | 2.705 | 2013 | 0.099 | 2.73
1370 | 0.0975 | 2.7 | 2014 | 0.101 | 2.8
|  |  | 2014A | 0.101 | 2.8
1275 | 0.0975 | 2.705
|  |  | 2214 | 0.101 | 2.8
16
CALCULATED NOMINAL DENSITIES FOR ACTIVE
WROUGHT ALUMINUM AND WROUGHT ALUMINUM ALLOYS (continued)
|  |  | Density |  |  |  | Density
| Designation | lbs/in.3 | (kg/m3) x 103 |  | Designation | lbs/in.3 | (kg/m3) x 103
| 2015 | 0.102 | 2.83 |  | 2056 | 0.1 | 2.78
| 2016 | 0.101 | 2.79 | + | 2060 | 0.098 | 2.72
| 2017 | 0.101 | 2.79 | + | 2065 | 0.097 | 2.7
| 2017A | 0.101 | 2.79 | + | 2070 | 0.097 | 2.68
| 2117 | 0.099 | 2.75
|  |  |  | + | 2076 | 0.095 | 2.64
| 2018 | 0.102 | 2.82
| 2218 | 0.101 | 2.81 |  | 2090 | 0.093 | 2.59
| 2618 | 0.1 | 2.76
| 2618A | 0.1 | 2.77 |  | 2091 | 0.093 | 2.58
[5 empty] | 2094 | 0.098 | 2.72
| 2219 | 0.103 | 2.84
| 2319 | 0.103 | 2.84 |  | 2095 | 0.098 | 2.7
| 2419 | 0.102 | 2.84 |  | 2195 | 0.098 | 2.71
| 2519 | 0.102 | 2.82 | + | 2295 | 0.097 | 2.7
| 2021 | 0.103 | 2.84 |  | 2196 | 0.095 | 2.63
| 2022 | 0.101 | 2.8 | + | 2296 | 0.095 | 2.63
[5 empty] | 2097 | 0.096 | 2.65
| 2023 | 0.1 | 2.77
[5 empty] | 2197 | 0.095 | 2.64
| 2024 | 0.1 | 2.78 |  | 2297 | 0.096 | 2.65
| 2024A | 0.1 | 2.77 |  | 2397 | 0.096 | 2.65
| 2124 | 0.1 | 2.78
[5 empty] | 2098 | 0.097 | 2.7
| 2224 | 0.1 | 2.77 |  | 2198 | 0.097 | 2.69
| 2224A | 0.1 | 2.78
| 2324 | 0.1 | 2.77 |  | 2099 | 0.095 | 2.63
| 2424 | 0.1 | 2.77 |  | 2199 | 0.095 | 2.64
| 2524 | 0.1 | 2.78
+ | 2624 | 0.1 | 2.77 |  | 3002 | 0.098 | 2.7
+ | 2724 | 0.1 | 2.78 |  | 3102 | 0.098 | 2.71
+ | 2824 | 0.1 | 2.77
[5 empty] | 3003 | 0.099 | 2.73
| 2025 | 0.101 | 2.81 |  | 3103 | 0.099 | 2.73
| 2026 | 0.1 | 2.77 |  | 3103A | 0.098 | 2.72
[5 empty] | 3103B | 0.098 | 2.73
| 2027 | 0.101 | 2.79 |  | 3203 | 0.098 | 2.73
| 2028 | 0.102 | 2.83 |  | 3403 | 0.099 | 2.73
| 2028A | 0.101 | 2.8 |  | 3004 | 0.098 | 2.72
| 2028B | 0.102 | 2.81 |  | 3004A | 0.098 | 2.71
| 2028C | 0.102 | 2.82 |  | 3104 | 0.098 | 2.72
+ | 2029 | 0.1 | 2.77 |  | 3204 | 0.098 | 2.71
[5 empty] | 3304 | 0.098 | 2.72
| 2030 | 0.102 | 2.81
[5 empty] | 3005 | 0.098 | 2.73
| 2031 | 0.1 | 2.77 |  | 3005A | 0.099 | 2.73
[5 empty] | 3105 | 0.098 | 2.72
| 2032 | 0.1 | 2.76
[5 empty] | 3105A | 0.098 | 2.71
| 2034 | 0.101 | 2.79 |  | 3105B | 0.098 | 2.72
| 2036 | 0.1 | 2.75 |  | 3007 | 0.098 | 2.72
| 2037 | 0.099 | 2.74 |  | 3107 | 0.098 | 2.72
[5 empty] | 3207 | 0.098 | 2.71
| 2038 | 0.099 | 2.73 |  | 3207A | 0.098 | 2.72
[5 empty] | 3307 | 0.098 | 2.72
| 2039 | 0.101 | 2.81
| 2139 | 0.102 | 2.81 |  | 3009 | 0.099 | 2.73
| 2040 | 0.102 | 2.81 |  | 3010 | 0.098 | 2.72
[5 empty] | 3110 | 0.098 | 2.72
| 2041 | 0.103 | 2.84
[5 empty] | 3011 | 0.099 | 2.73
| 2044 | 0.102 | 2.81
| 2045 | 0.102 | 2.82 |  | 3012 | 0.098 | 2.72
[5 empty] | 3012A | 0.098 | 2.72
| 2050 | 0.098 | 2.7
[5 empty] | 3013 | 0.099 | 2.74
+ | 2055 | 0.097 | 2.7 |  | 3014 | 0.099 | 2.75
17
CALCULATED NOMINAL DENSITIES FOR ACTIVE
WROUGHT ALUMINUM AND WROUGHT ALUMINUM ALLOYS (continued)
|  |  | Density |  |  |  | Density
| Designation | lbs/in.3 | (kg/m3) x 103 |  | Designation | lbs/in.3 | (kg/m3) x 103
| 3015 | 0.098 | 2.72 |  | 5205 | 0.097 | 2.7
[5 empty] | 5305 | 0.097 | 2.69
| 3016 | 0.098 | 2.72 |  | 5505 | 0.097 | 2.69
| 3017 | 0.099 | 2.73 |  | 5605 | 0.097 | 2.69
| 3019 | 0.099 | 2.73 |  | 5006 | 0.098 | 2.71
| 3020 | 0.099 | 2.73 |  | 5106 | 0.098 | 2.71
[5 empty] | 5010 | 0.098 | 2.71
+ | 3021 | 0.098 | 2.72
[5 empty] | 5110 | 0.097 | 2.69
| 3025 | 0.098 | 2.72 |  | 5110A | 0.098 | 2.7
| 3026 | 0.098 | 2.72 |  | 5210 | 0.097 | 2.69
[5 empty] | 5310 | 0.097 | 2.69
| 3030 | 0.098 | 2.72
[5 empty] | 5016 | 0.097 | 2.7
| 3130 | 0.098 | 2.71
+ | 3065 | 0.098 | 2.73 |  | 5017 | 0.097 | 2.69
[5 empty] | 5018 | 0.096 | 2.67
| 4004 | 0.096 | 2.65 |  | 5018A | 0.097 | 2.67
| 4104 | 0.096 | 2.65 |  | 5019 | 0.096 | 2.65
| 4006 | 0.098 | 2.71 |  | 5019A | 0.096 | 2.65
[5 empty] | 5119 | 0.096 | 2.65
| 4007 | 0.099 | 2.74 |  | 5119A | 0.096 | 2.65
| 4008 | 0.096 | 2.67
[5 empty] | 5021 | 0.097 | 2.68
| 4009 | 0.097 | 2.7
[5 empty] | 5022 | 0.096 | 2.66
| 4010 | 0.096 | 2.67 |  | 5023 | 0.095 | 2.64
| 4013 | 0.098 | 2.71 |  | 5024 | 0.096 | 2.65
| 4014 | 0.097 | 2.7 |  | 5026 | 0.097 | 2.69
| 4015 | 0.098 | 2.71
[5 empty] | 5027 | 0.096 | 2.65
| 4015A | 0.098 | 2.71
| 4115 | 0.098 | 2.72 | + | 5028 | 0.097 | 2.67
| 4016 | 0.099 | 2.73 |  | 5040 | 0.098 | 2.72
| 4017 | 0.098 | 2.72 |  | 5140 | 0.098 | 2.71
| 4018 | 0.096 | 2.67 |  | 5041 | 0.097 | 2.67
[5 empty] | 5042 | 0.096 | 2.67
| 4019 | 0.099 | 2.74
[5 empty] | 5043 | 0.098 | 2.72
| 4020 | 0.098 | 2.71
+ | 4021 | 0.097 | 2.69 |  | 5049 | 0.097 | 2.7
[5 empty] | 5149 | 0.097 | 2.69
| 4026 | 0.099 | 2.73 |  | 5249 | 0.097 | 2.7
| 4032 | 0.097 | 2.68 |  | 5349 | 0.097 | 2.7
[5 empty] | 5449 | 0.097 | 2.7
| 4043 | 0.097 | 2.69 | + | 5449A | 0.098 | 2.7
| 4043A | 0.097 | 2.69
+ | 4143 | 0.097 | 2.69 |  | 5050 | 0.097 | 2.69
| 4343 | 0.097 | 2.68 |  | 5050A | 0.097 | 2.69
|  |  |  | + | 5050C | 0.097 | 2.7
| 4643 | 0.097 | 2.69 |  | 5150 | 0.097 | 2.68
+ | 4943 | 0.097 | 2.68
[5 empty] | 5051 | 0.097 | 2.69
| 4044 | 0.097 | 2.67 |  | 5051A | 0.097 | 2.69
| 4045 | 0.096 | 2.67 |  | 5151 | 0.097 | 2.68
| 4145 | 0.099 | 2.74 |  | 5251 | 0.097 | 2.69
| 4145A | 0.099 | 2.74 |  | 5251A | 0.097 | 2.69
[5 empty] | 5351 | 0.097 | 2.68
| 4046 | 0.096 | 2.66 |  | 5451 | 0.097 | 2.68
| 4047 | 0.096 | 2.66 |  | 5052 | 0.097 | 2.68
| 4047A | 0.096 | 2.66 |  | 5252 | 0.096 | 2.67
| 4147 | 0.096 | 2.66
[5 empty] | 5352 | 0.097 | 2.67
| 5005 | 0.098 | 2.7 |  | 5154 | 0.096 | 2.66
| 5005A | 0.097 | 2.69 |  | 5154A | 0.096 | 2.67
18
CALCULATED NOMINAL DENSITIES FOR ACTIVE
WROUGHT ALUMINUM AND WROUGHT ALUMINUM ALLOYS (continued)
|  |  | Density |  |  |  | Density
| Designation | lbs/in.3 | (kg/m3) x 103 |  | Designation | lbs/in.3 | (kg/m3) x 103
| 5154B | 0.096 | 2.67 |  | 6005A | 0.098 | 2.7
| 5154C | 0.096 | 2.66 |  | 6005B | 0.097 | 2.7
| 5254 | 0.096 | 2.66 |  | 6005C | 0.098 | 2.7
| 5354 | 0.097 | 2.69 |  | 6105 | 0.097 | 2.7
| 5454 | 0.097 | 2.69 |  | 6205 | 0.098 | 2.71
| 5554 | 0.097 | 2.69 | + | 6305 | 0.097 | 2.7
| 5654 | 0.096 | 2.66
| 5654A | 0.096 | 2.66 |  | 6006 | 0.098 | 2.7
[5 empty] | 6106 | 0.098 | 2.7
| 5754 | 0.097 | 2.67 |  | 6206 | 0.098 | 2.71
+ | 5854 | 0.097 | 2.67 |  | 6306 | 0.097 | 2.7
| 5954 | 0.096 | 2.66
[5 empty] | 6008 | 0.098 | 2.7
| 5056 | 0.095 | 2.64
| 5356 | 0.096 | 2.64 |  | 6009 | 0.098 | 2.71
| 5356A | 0.096 | 2.64
| 5456 | 0.096 | 2.66 |  | 6010 | 0.098 | 2.71
[5 empty] | 6110 | 0.098 | 2.71
| 5456A | 0.096 | 2.66 |  | 6110A | 0.098 | 2.71
| 5456B | 0.096 | 2.66
| 5556 | 0.096 | 2.66 |  | 6011 | 0.099 | 2.73
| 5556A | 0.096 | 2.65 |  | 6111 | 0.098 | 2.71
| 5556B | 0.096 | 2.65
[5 empty] | 6012 | 0.099 | 2.74
| 5556C | 0.096 | 2.66 |  | 6012A | 0.099 | 2.74
| 5257 | 0.097 | 2.7
[5 empty] | 6013 | 0.098 | 2.71
| 5457 | 0.097 | 2.69 |  | 6113 | 0.098 | 2.71
| 5557 | 0.097 | 2.7
| 5657 | 0.097 | 2.69 |  | 6014 | 0.098 | 2.7
| 5058 | 0.097 | 2.67 |  | 6015 | 0.097 | 2.69
| 5059 | 0.096 | 2.66 |  | 6016 | 0.098 | 2.7
| 5070 | 0.097 | 2.68 |  | 6016A | 0.098 | 2.7
[5 empty] | 6116 | 0.097 | 2.7
| 5180 | 0.097 | 2.7
| 5180A | 0.097 | 2.7 |  | 6018 | 0.099 | 2.74
[5 empty] | 6019 | 0.098 | 2.71
| 5082 | 0.096 | 2.65
| 5182 | 0.096 | 2.65 |  | 6020 | 0.099 | 2.73
| 5083 | 0.096 | 2.66 |  | 6021 | 0.098 | 2.72
| 5183 | 0.096 | 2.66
[5 empty] | 6022 | 0.097 | 2.69
| 5183A | 0.096 | 2.66
| 5283 | 0.096 | 2.65 |  | 6023 | 0.099 | 2.73
| 5283A | 0.096 | 2.65 |  | 6024 | 0.098 | 2.72
| 5283B | 0.096 | 2.66
| 5383 | 0.096 | 2.66 |  | 6025 | 0.097 | 2.7
| 5483 | 0.096 | 2.66 |  | 6026 | 0.099 | 2.74
| 5086 | 0.096 | 2.66
|  |  |  | + | 6027 | 0.097 | 2.7
| 5186 | 0.096 | 2.66
| 5087 | 0.096 | 2.66 |  | 6028 | 0.099 | 2.74
| 5187 | 0.096 | 2.66 | + | 6031 | 0.098 | 2.7
| 5088 | 0.096 | 2.65 | + | 6032 | 0.097 | 2.7
[5 empty] | 6033 | 0.099 | 2.73
| 6101 | 0.097 | 2.7
| 6101A | 0.097 | 2.69 |  | 6040 | 0.099 | 2.73
| 6101B | 0.097 | 2.7
| 6201 | 0.097 | 2.69 |  | 6041 | 0.099 | 2.73
| 6201A | 0.097 | 2.69 |  | 6042 | 0.098 | 2.72
| 6401 | 0.097 | 2.69 |  | 6043 | 0.098 | 2.72
| 6501 | 0.098 | 2.7
[5 empty] | 6151 | 0.098 | 2.71
| 6002 | 0.097 | 2.7 |  | 6351 | 0.098 | 2.71
| 6003 | 0.097 | 2.7 |  | 6351A | 0.098 | 2.71
| 6103 | 0.098 | 2.7 |  | 6451 | 0.098 | 2.7
| 6005 | 0.097 | 2.7 |  | 6951 | 0.098 | 2.7
19
CALCULATED NOMINAL DENSITIES FOR ACTIVE
WROUGHT ALUMINUM AND WROUGHT ALUMINUM ALLOYS (continued)
|  |  | Density |  |  |  | Density
| Designation | lbs/in.3 | (kg/m3) x 103 |  | Designation | lbs/in.3 | (kg/m3) x 103
| 6053 | 0.097 | 2.69
[5 empty] | 7016 | 0.1 | 2.78
+ | 6055 | 0.098 | 2.72 |  | 7116 | 0.101 | 2.78
| 6056 | 0.098 | 2.72 |  | 7017 | 0.1 | 2.76
| 6156 | 0.098 | 2.72 |  | 7018 | 0.101 | 2.79
| 6060 | 0.097 | 2.7 |  | 7019 | 0.1 | 2.76
| 6160 | 0.097 | 2.7 |  | 7019A | 0.1 | 2.75
| 6260 | 0.098 | 2.7
| 6360 | 0.098 | 2.7 |  | 7020 | 0.1 | 2.78
| 6460 | 0.097 | 2.7
+ | 6460B | 0.097 | 2.7 |  | 7021 | 0.101 | 2.78
| 6560 | 0.098 | 2.7 |  | 7022 | 0.1 | 2.77
+ | 6660 | 0.098 | 2.7 |  | 7122 | 0.1 | 2.76
| 6061 | 0.098 | 2.7 |  | 7023 | 0.1 | 2.78
| 6061A | 0.098 | 2.7
| 6261 | 0.098 | 2.7 |  | 7024 | 0.1 | 2.77
+ | 6361 | 0.097 | 2.7 |  | 7025 | 0.1 | 2.77
| 6162 | 0.097 | 2.7 |  | 7026 | 0.1 | 2.78
| 6262 | 0.098 | 2.72
[5 empty] | 7028 | 0.1 | 2.77
| 6262A | 0.098 | 2.72
| 6063 | 0.097 | 2.7 |  | 7029 | 0.1 | 2.77
[5 empty] | 7129 | 0.1 | 2.78
| 6063A | 0.097 | 2.7 |  | 7229 | 0.1 | 2.77
| 6463 | 0.097 | 2.69
| 6463A | 0.097 | 2.69 |  | 7030 | 0.101 | 2.79
| 6763 | 0.097 | 2.69
| 6963 | 0.097 | 2.7 |  | 7031 | 0.099 | 2.74
| 6064 | 0.098 | 2.72 |  | 7032 | 0.102 | 2.82
| 6064A | 0.098 | 2.72 |  | 7033 | 0.101 | 2.79
| 6065 | 0.098 | 2.72 |  | 7034 | 0.105 | 2.9
| 6066 | 0.098 | 2.72 |  | 7035 | 0.099 | 2.75
[5 empty] | 7035A | 0.099 | 2.75
+ | 6068 | 0.099 | 2.73
[5 empty] | 7036 | 0.104 | 2.88
| 6069 | 0.098 | 2.7 |  | 7136 | 0.104 | 2.88
| 6070 | 0.098 | 2.71 |  | 7037 | 0.103 | 2.85
| 6081 | 0.097 | 2.7 |  | 7039 | 0.099 | 2.74
| 6181 | 0.097 | 2.69 |  | 7040 | 0.102 | 2.82
| 6181A | 0.098 | 2.7
[5 empty] | 7140 | 0.102 | 2.83
| 6082 | 0.098 | 2.7
| 6082A | 0.098 | 2.7 |  | 7041 | 0.101 | 2.8
| 6182 | 0.098 | 2.71 | + | 7042 | 0.102 | 2.84
| 6091 | 0.097 | 2.7 |  | 7046 | 0.102 | 2.82
[5 empty] | 7046A | 0.102 | 2.81
| 6092 | 0.098 | 2.7
|  |  |  | + | 7047 | 0.102 | 2.82
| 7003 | 0.101 | 2.8
[5 empty] | 7049 | 0.103 | 2.84
| 7004 | 0.1 | 2.77 |  | 7049A | 0.103 | 2.84
| 7204 | 0.1 | 2.78 |  | 7149 | 0.103 | 2.84
| 7005 | 0.1 | 2.77 |  | 7249 | 0.103 | 2.84
[5 empty] | 7349 | 0.103 | 2.85
| 7108 | 0.1 | 2.78 |  | 7449 | 0.103 | 2.85
| 7108A | 0.101 | 2.78
[5 empty] | 7050 | 0.102 | 2.83
| 7009 | 0.101 | 2.8 |  | 7050A | 0.102 | 2.82
[5 empty] | 7150 | 0.102 | 2.83
| 7010 | 0.102 | 2.82
[5 empty] | 7055 | 0.103 | 2.86
| 7012 | 0.101 | 2.81 |  | 7155 | 0.104 | 2.87
| 7014 | 0.101 | 2.79 | + | 7255 | 0.103 | 2.86
| 7015 | 0.1 | 2.77 |  | 7056 | 0.104 | 2.87
20
CALCULATED NOMINAL DENSITIES FOR ACTIVE
WROUGHT ALUMINUM AND WROUGHT ALUMINUM ALLOYS (continued)
|  |  | Density |  |  |  | Density
| Designation | lbs/in.3 | (kg/m3) x 103 |  | Designation | lbs/in.3 | (kg/m3) x 103
| 7060 | 0.103 | 2.85 |  | 8019 | 0.106 | 2.92
| 7064 | 0.103 | 2.85 |  | 8021 | 0.098 | 2.73
[5 empty] | 8021A | 0.098 | 2.72
+ | 7065 | 0.103 | 2.86
[5 empty] | 8021B | 0.098 | 2.72
| 7068 | 0.103 | 2.85
| 7168 | 0.103 | 2.86 |  | 8022 | 0.102 | 2.83
[5 empty] | 8023 | 0.099 | 2.74
| 7072 | 0.098 | 2.72
[5 empty] | 8024 | 0.088 | 2.43
| 7075 | 0.101 | 2.81
| 7175 | 0.101 | 2.8 |  | 8025 | 0.098 | 2.71
| 7475 | 0.101 | 2.81
[5 empty] | 8026 | 0.099 | 2.73
| 7076 | 0.102 | 2.84
[5 empty] | 8030 | 0.098 | 2.71
| 7178 | 0.102 | 2.83 |  | 8130 | 0.098 | 2.71
| 7278 | 0.102 | 2.83
| 7278A | 0.102 | 2.82 |  | 8040 | 0.098 | 2.71
[5 empty] | 8050 | 0.099 | 2.73
| 7081 | 0.102 | 2.83 |  | 8150 | 0.098 | 2.73
+ | 7181 | 0.102 | 2.84
|  |  |  | + | 8076 | 0.098 | 2.71
| 7085 | 0.103 | 2.85
+ | 7185 | 0.103 | 2.85 |  | 8076A | 0.098 | 2.71
[5 empty] | 8176 | 0.098 | 2.71
| 7090 | 0.103 | 2.85
[5 empty] | 8077 | 0.098 | 2.7
| 7093 | 0.103 | 2.86 | + | 8177 | 0.098 | 2.7
| 7095 | 0.104 | 2.89 |  | 8079 | 0.098 | 2.72
+ | 7099 | 0.103 | 2.85 |  | 8090 | 0.092 | 2.54
+ | 7199 | 0.103 | 2.85 |  | 8091 | 0.092 | 2.54
[5 empty] | 8093 | 0.092 | 2.55
| 8005 | 0.098 | 2.71
| 8006 | 0.099 | 2.74
| 8007 | 0.1 | 2.76
| 8008 | 0.099 | 2.74
| 8010 | 0.098 | 2.72
| 8011 | 0.098 | 2.71
| 8011A | 0.098 | 2.71
| 8111 | 0.098 | 2.71
| 8211 | 0.098 | 2.72
| 8112 | 0.098 | 2.72
| 8014 | 0.099 | 2.73
| 8015 | 0.098 | 2.72
| 8016 | 0.098 | 2.72
| 8017 | 0.098 | 2.71
| 8018 | 0.098 | 2.72
21
PREVIOUSLY ASSIGNED BUT PRESENTLY INACTIVE ALLOY DESIGNATIONS12
| DATE |  | DATE
DESIGNATION | RECLASSIFIED | DESIGNATION | RECLASSIFIED
1030 | 1988-05-23 | 4543 | 1997-02-03
1035 | 2005-04-13 | 4245 | 1968-08-19
1040 | 2005-04-13 | (Redesignated 4048)
1045 | 2005-04-13 | 4048 | 2005-04-13
1130 | 1966-09-09 | X5002 | 1963-06-03
1330 | 1964-12-18 | 5004 | 1967-04-26
1135 | 1997-02-03 | 5105 | 1960-04-28
|  | 5405 | 1966-07-12
1335 | 1966-09-09
|  | 5007 | 1968-05-13
1245 | 1966-09-09
1250 | 1988-05-23 | 5008 | 1968-05-13
1055 | 1988-05-23 | 5009 | 1968-05-13
|  | 5011 | 1967-04-26
1160 | 1958-04-22
(Superseded by 1060) |  | X5012 | 1970-06-30
1260 | 2005-04-13 | 5013 | 1996-10-02
1360 | 1965-12-09 | 5014 | 1997-11-28
1165 | 1966-07-12 | X5015 | 1968-08-19
1170 | 1997-02-03 | X5020 | 1977-08-04
1270 | 1966-07-12 | X5220 | 1962-01-11
1075 | 1988-05-23 | 5025 | 2005-06-02
1175 | 1997-02-03 | 5034 | 1973-08-09
1180 | 1997-02-03 | 5039 | 1975-11-24
1187 | 1958-09-10 | 5250 | 2005-04-13
(Superseded by 1188) |  | 5050B | 1996-03-15
1095 | 1988-05-23 | 5152 | 1963-06-03
1197 | 1958-09-10 | X5452 | 1971-06-17
(Superseded by 1199)
|  | 5552 | 1997-02-03
1099 | 1965-12-09
|  | 5652 | 2005-04-13
2003 | 1997-11-28
|  | 5053 | 1968-08-19
X231621 | 1965-03-31
|  | X5153 | 1967-04-26
X2119 | 1966-03-07
|  | 585419 | 1996-10-02
2020 | 1974-11-01
|  | X5055 | 1956-10-19
2225 | 1966-07-12
|  | 5155 | 1971-07-14
2048 | 2005-04-13
|  | 5056A14 | 1992-02-21
2053 | 1983-11-09
|  | 5357 | 2005-04-13
2080 | 2005-06-02
|  | 5757 | 1963-05-14
X2096 | 2000-12-08
|  | 5857 | 1963-06-10
3303 | 1997-02-03
|  | 5957 | 1963-06-03
3205 | 1965-11-05
|  | X5080 | 1963-10-22
3006 | 2005-04-13
|  | 5280 | 1996-10-02
3008 | 1996-03-15
|  | X5084 | 1965-04-27
3018 | 1998-01-16
|  | X5184 | 1965-04-27
4001 | 1965-11-05
|  | X5085 | 1977-08-04
4101 | 1965-11-05
|  | X5090 | 1977-07-18
4002 | 1981-05-29
|  | 5091 | 2000-04-26
X4003 | 1975-01-27
|  | 6001 | 1955-07-08
X4005 | 1977-06-01
|  | 6301 | 2005-04-13
4011 | 2005-06-02
|  | 6004 | 2005-04-13
4012 | 1965-11-05
|  | 6007 | 2005-04-13
See footnotes on page 15.
22
PREVIOUSLY ASSIGNED BUT PRESENTLY INACTIVE ALLOY DESIGNATIONS12 (continued)
| DATE |  | DATE
DESIGNATION | RECLASSIFIED | DESIGNATION | RECLASSIFIED
6017 | 1997-02-03 | 8004 | 1996-10-02
X6030 | 2001-01-25 | 8009 | 2000-06-19
6051 | 1963-12-12 | 8212 | 1967-04-26
X6251 | 1965-03-31 | 8013 | 1971-11-01
6253 | 2002-05-22 | 8020 | 2005-04-13
6460A | 2011-01-03 | 8276 | 1996-10-02
X6161 | 1963-06-03 | 82808 | 2005-04-13
6062 | 1964-09-04 | X8380 | 1964-12-18
X6163 | 1964-12-18 | X8480 | 1964-12-18
6263 | 1955-07-12 | 8081 | 1997-02-03
6363 | 1964-12-18 | X8090A | 1989-01-13
6563 | 1967-04-26 | X8092 | 1991-10-24
6663 | 1967-04-26 | X8192 | 1991-10-24
6863 | 1996-10-02
X606418 | 1965-03-31
X6067 | 1974-11-01
6071 | 1966-07-12
6090 | 1992-06-01
7001 | 1997-02-03
7002 | 1966-07-12
7104 | 1988-05-23
X7006 | 1963-09-10
X7106 | 1980-04-16
X7007 | 1972-02-16
7008 | 2005-04-13
7109 | 1996-03-15
7011 | 1999-06-17
7013 | 1997-02-03
7027 | 1996-06-26
X7038 | 1967-04-26
7139 | 1966-09-09
7146 | 1997-02-03
7250 | 2014-10-16
7051 | 1996-10-02
7070 | 1988-05-23
X7272 | 1965-03-31
7472 | 1997-02-03
X7275 | 1963-06-03
72778 | 2000-11-06
7079 | 1989-03-22
7179 | 1989-06-06
X7279 | 1963-06-03
X7080 | 1971-01-04
7091 | 1997-02-03
8001 | 1997-02-03
X8002 | 1964-12-18
X8003 | 1964-12-18
See footnotes on page 15.
23
REGISTERED CHEMICAL COMPOSITION LIMITS OF INACTIVE ORIGINAL ALLOYS1,2
|  | Registered International | [20 empty] | OTHERS13 | Al
Designation
| No. 17 | By | Si | Fe | Cu | Mn | Mg | Cr | Ni | Zn | Ti | Ag | B | Bi | Ga | Li | Pb | Sn | V | Zr |  | Each |  | Total3 Minimum
| 1030 | USA | 0.35 | 0.6 | 0.1 | 0.05 | 0.05 | Q | Q | 0.1 | 0.03 | Q | Q | Q | Q | Q | Q | Q | 0.05 | Q | Q | 0.03 | Q | 99.304
| 1035 | USA | 0.35 | 0.6 | 0.1 | 0.05 | 0.05 | Q | Q | 0.1 | 0.03 | Q | Q | Q | Q | Q | Q | Q | 0.05 | Q | Q | 0.03 | Q | 99.354
| 1040 | USA | 0.3 | 0.5 | 0.1 | 0.05 | 0.05 | Q | Q | 0.1 | 0.03 | Q | Q | Q | Q | Q | Q | Q | 0.05 | Q | Q | 0.03 | Q | 99.404
| 1045 | USA | 0.3 | 0.45 | 0.1 | 0.05 | 0.05 | Q | Q | 0.05 | 0.03 | Q | Q | Q | Q | Q | Q | Q | 0.05 | Q | Q | 0.03 | Q | 99.454
+ | 1055 | USA | 0.25 | 0.4 | 0.05 | 0.05 | 0.05 | Q | Q | 0.05 | 0.03 | Q | Q | Q | Q | Q | Q | Q | 0.05 | Q | Q | 0.03 | Q | 99.554
| 1075 | USA | 0.2 | 0.2 | 0.04 | 0.03 | 0.03 | Q | Q | 0.04 | 0.03 | Q | Q | Q | Q | Q | Q | Q | 0.05 | Q | Q | 0.03 | Q | 99.754
+ | 1095 | USA | 0.03 | 0.04 | 0.01 | 0.01 | 0.01 | Q | Q | 0.01 | 0.005 | Q | Q | Q | Q | Q | Q | Q | Q | Q | Q | 0.005 | Q | 99.955
| 1099 | USA | Q | Q | Q | Q | Q | Q | Q | Q | Q | Q | Q | Q | Q | Q | Q | Q | Q | Q | Q | Q | Q | 99.995
| 2003 | EAA | 0.3 | 0.3 | 4.0-5.0 | 0.30-0.8 | 0.02 | Q | Q | 0.1 | 0.15 | Q | Q | Q | Q | Q | Q | Q | 0.05-0.20 | 0.10-0.25 | 0.05-0.20 Cd | 0.05 | 0.15 | Rem.
+ | 2020 | USA | 0.4 | 0.4 | 4.0-5.0 | 0.30-0.8 | 0.03 | Q | Q | 0.25 | 0.1 | Q | Q | Q | Q | 0.9-1.7 | Q | Q | Q | Q | 0.10-0.35 Cd | 0.05 | 0.15 | Rem.
| 2048 | USA | 0.15 | 0.2 | 2.8-3.8 | 0.20-0.6 | 1.2-1.8 | Q | Q | 0.25 | 0.1 | Q | Q | Q | Q | Q | Q | Q | Q | Q | Q | 0.05 | 0.15 | Rem.
+ | 2053 | SWITZERLAND | 0.3 | 0.5 | 1.2-1.8 | 0.2 | 0.20-0.50 | Q | Q | 0.1 | 0.1 | Q | Q | Q | Q | Q | Q | Q | Q | Q | Q | 0.05 | 0.15 | Rem.
| 2080 | USA | 0.1 | 0.2 | 3.3-4.1 | 0.25 | 1.5-2.2 | Q | Q | 0.1 | Q | Q | Q | Q | Q | Q | Q | Q | Q | 0.08-0.25 | 0.005 Be, | 0.05 | 0.15 | Rem.
0.05-0.50 O
| X2096 | USA | 0.12 | 0.15 | 2.3-3.0 | 0.25 | 0.25-0.8 | Q | Q | 0.25 | 0.1 | 0.25-0.6 | Q | Q | Q | 1.3-1.9 | Q | Q | Q | 0.04-0.18 | Q | 0.05 | 0.15 | Rem.
| 3006 | USA | 0.5 | 0.7 | 0.10-0.30 | 0.50-0.8 | 0.30-0.6 | 0.2 | Q | 0.15-0.40 | 0.1 | Q | Q | Q | Q | Q | Q | Q | Q | Q | Q | 0.05 | 0.15 | Rem.
+ | 3008 | GERMANY | 0.4 | 0.7 | 0.1 | 1.2-1.8 | 0.01 | 0.05 | 0.05 | 0.05 | 0.1 | Q | Q | Q | Q | Q | Q | Q | Q | 0.10-0.50 | Q | 0.05 | 0.15 | Rem.
+ | 3018 | FRANCE | 0.3 | 0.15-0.25 | 0.10-0.30 | 1.1-1.4 | 0.8-1.4 | 0.1 |  | 0.25 | 0.1 | Q | Q | Q | Q | Q | 0.01 | Q | Q | Q | Q | 0.05 | 0.15 | Rem.
+ | 4001 | USA | 1.5-2.5 | 0.8 | 0.2 | 0.1 | 0.05 | Q | Q | 0.1 | 0.15 | Q | Q | Q | Q | Q | Q | Q | Q | Q | Q | 0.05 | 0.15 | Rem.
+ | 4002 | USA | 3.5-4.5 | 0.35 | 0.05-0.15 | 0.03 | 0.05-0.15 | Q | Q | 0.15 | 0.02 | Q | Q | Q | Q | Q | Q | Q | Q | Q | 0.8-1.4 Cd | 0.05 | 0.15 | Rem.
+ | X4003 | USA | 6.8-8.2 | 0.8 | 0.25 | 0.1 | 2.0-3.0 | Q | Q | 0.2 | Q | Q | Q | Q | Q | Q | Q | Q | Q | Q | Q | 0.05 | 0.15 | Rem.
+ | X4005 | USA | 9.5-11.0 | 0.8 | 0.25 | 0.1 | 0.20-1.0 | Q | Q | 0.2 | Q | Q | Q | Q | Q | Q | Q | Q | Q | Q | Q | 0.05 | 0.15 | Rem.
| 4011 | USA | 6.5-7.5 | 0.2 | 0.2 | 0.1 | 0.45-0.7 | Q | Q | 0.1 | 0.04-0.20 | Q | Q | Q | Q | Q | Q | Q | Q | Q | 0.04-0.07 Be | 0.05 | 0.15 | Rem.
+ | 4012 | USA | 11.0-13.0 | 0.8 | 1.0-2.0 | 0.5-0.9 | 0.45-1.0 | Q | Q | 1 | Q | Q | Q | Q | Q | Q | Q | Q | Q | Q | Q | Q | Q | Rem.
| 4048 | USA | 9.3-10.7 | 0.8 | 3.3-4.7 | 0.07 | 0.07 | 0.07 | Q | 9.3-10.7 | Q | Q | Q | Q | Q | Q | Q | Q | Q | Q | 6 | 0.05 | 0.15 | Rem.
+ | X5002 | USA | 0.1 | 0.15 | 0.10-0.20 | Q | 0.9-1.5 | Q | Q | Q | Q | Q | Q | Q | Q | Q | Q | Q | Q | Q | Q | 0.05 | 0.15 | Rem.
+ | 5004 | USA | 0.4 | 0.7 | 0.4 | 0.3 | 0.7-1.4 | 0.1 | Q | 1 | 0.15 | Q | Q | Q | Q | Q | Q | Q | Q | Q | Q | 0.05 | 0.15 | Rem.
+ | 5007 | USA | 0.006 | 0.006 | 0.006 | 0.001 | 0.40-0.6 | 0.001 | 0.001 | 0.003 | 0.002 | Q | Q | Q | Q | Q | Q | Q | Q | Q | Q | 0.002 | Q | 99.35
+ | 5008 | USA | 0.006 | 0.006 | 0.006 | 0.001 | 0.9-1.1 | 0.001 | 0.001 | 0.003 | 0.002 | Q | Q | Q | Q | Q | Q | Q | Q | Q | Q | 0.002 | Q | 98.85
+ | 5009 | USA | 0.006 | 0.006 | 0.006 | 0.001 | 1.8-2.2 | 0.001 | 0.001 | 0.003 | 0.002 | Q | Q | Q | Q | Q | Q | Q | Q | Q | Q | 0.002 | Q | 97.75
+ | 5011 | USA | 0.6 | 0.7 | 0.2 | 0.40-0.8 | 0.6-1.0 | 0.1 | Q | 0.1 | Q | Q | Q | Q | Q | Q | Q | Q | Q | Q | Q | 0.05 | 0.15 | Rem.
+ | X5012 | USA | 0.08 | 0.1 | 0.1 | 0.05 | 1.6-2.1 | Q | Q | 0.03 | 0.03 | Q | Q | Q | Q | Q | Q | Q | Q | Q | Q | 0.03 | 0.1 | Rem.
+ | 5013 | FRANCE | 0.2 | 0.25 | 0.03 | 0.30-0.50 | 3.2-3.8 | 0.03 | 0.03 | 0.1 | 0.1 | Q | Q | Q | Q | Q | 0.003 | Q | Q | 0.05 | Q | 0.05 | 0.15 | Rem.
| 5014 | EAA | 0.4 | 0.4 | 0.2 | 0.20-0.9 | 4.0-5.5 | 0.2 | Q | 0.7-1.5 | 0.2 | Q | Q | Q | Q | Q | Q | Q | Q | Q | Q | 0.05 | 0.15 | Rem.
+ | X5015 | USA | Q | Q | 0.03-0.10 | 0.03-0.15 | 0.50-1.0 | Q | Q | Q | 0.02 | Q | Q | Q | Q | Q | Q | Q | Q | Q | 0.03 Si+Fe | 0.01 | 0.02 | Rem.
+ | X5020 | USA | 0.3 | 0.7 | 1.3-1.9 | 0.10-0.50 | 2.4-3.2 | 0.2 | Q | 0.2 | 0.1 | Q | Q | Q | Q | Q | Q | Q | Q | Q | Q | 0.05 | 0.15 | Rem.
| 5025 | USA | 0.25 | 0.25 | 0.1 | 0.2 | 4.5-6.0 | 0.2 | Q | 0.25 | 0.05-0.20 | Q | Q | Q | Q | Q | Q | Q | Q | 0.10-0.25 | 0.0008 Be, | 0.05 | 0.15 | Rem.
0.05-0.55 Sc
+ | 5034 | USA | 0.4 | 0.40-0.9 | 0.4 | 0.20-0.50 | 0.6-1.1 | 0.1 | Q | 0.4 | 0.1 | Q | Q | Q | Q | Q | Q | Q | Q | Q | Q | 0.05 | 0.15 | Rem.
+ | 5039 | USA | 0.1 | 0.4 | 0.03 | 0.30-0.50 | 3.3-4.3 | 0.10-0.20 | Q | 2.4-3.2 | 0.1 | Q | Q | Q | Q | Q | Q | Q | Q | Q | 6 | 0.05 | 0.1 | Rem.
+ | 5053 | USA | Q | Q | 0.03-0.10 | 0.03-0.10 | 3.1-3.9 | Q | Q | Q | 0.02 | Q | Q | Q | Q | Q | Q | Q | Q | Q | 0.03 Si+Fe | 0.01 | 0.02 | Rem.
|  | See footnotes on page 15. | [9 empty] | 24
REGISTERED CHEMICAL COMPOSITION LIMITS OF INACTIVE ORIGINAL ALLOYS1,2
|  | Registered International | [20 empty] | OTHERS13 | Al
Designation
| No. 17 | By | Si | Fe | Cu | Mn | Mg | Cr | Ni | Zn | Ti | Ag | B | Bi | Ga | Li | Pb | Sn | V | Zr |  | Each |  | Total3 Minimum
+ | X5055 | USA | 0.3 | 0.7 | 0.25 | 0.30-0.8 | 4.0-5.0 | 0.25 | Q | 0.25 | Q | Q | Q | Q | Q | Q | Q | Q | Q | Q | Q | 0.05 | 0.15 | Rem.
| X5080 | USA | Q | Q | 0.1 | 0.20-0.7 | 3.5-4.5 | 0.05-0.20 | Q | 1.7-2.8 | 0.2 | Q | Q | Q | Q | Q | Q | Q | Q | Q | 0.35 Si + Fe | 0.05 | 0.15 | Rem.
+ | X5084 | USA | 0.4 | 0.4 | Q | 0.9 | 5 | 0.1 | Q | 2 | Q | Q | Q | Q | Q | Q | Q | Q | Q | Q | Q | Q | Q | Rem.
[7 empty] | (Nom.) | (Nom.) |  | (Nom.)
+ | X5085 | USA | 0.3 | 0.4 | 0.15 | 0.2 | 5.8-6.8 | 0.2 | Q | 0.2 | 0.1 | Q | Q | Q | Q | Q | Q | Q | Q | Q | Q | 0.05 | 0.15 | Rem.
+ | X5090 | USA | 0.5 | 0.5 | 0.25 | 0.35 | 6.0-8.0 | 0.05-0.30 | Q | 0.2 | 0.02 | Q | 0.001-0.05 | Q | Q | Q | Q | Q | Q | Q | 0.001-0.02 Be | 0.05 | 0.15 | Rem.
| 5091 | USA | 0.2 | 0.3 | Q | Q | 3.7-4.2 | Q | Q | Q | Q | Q | Q | Q | Q | 1.2-1.4 | Q | Q | Q | Q | 1.0-1.3 C, | 0.05 | 0.15 | Rem.
0.20-0.7 O
| 6001 | USA | 0.35-0.7 | 0.6 | 0.1 | 0.03 | 0.35-0.7 | 0.03 | Q | 0.1 | Q | Q | Q | Q | Q | Q | Q | Q | Q | Q | Q | 0.03 | 0.1 | Rem.
| 6004 | USA | 0.30-0.6 | 0.10-0.30 | 0.1 | 0.20-0.6 | 0.40-0.7 | Q | Q | 0.05 | Q | Q | Q | Q | Q | Q | Q | Q | Q | Q | Q | 0.05 | 0.15 | Rem.
| 6007 | USA | 0.9-1.4 | 0.7 | 0.2 | 0.05-0.25 | 0.6-0.9 | 0.05-0.25 | Q | 0.25 | 0.15 | Q | Q | Q | Q | Q | Q | Q | Q | 0.05-0.20 | Q | 0.05 | 0.15 | Rem.
| 6017 | USA | 0.55-0.7 | 0.15-0.30 | 0.05-0.20 | 0.1 | 0.45-0.6 | 0.1 | Q | 0.05 | 0.05 | Q | Q | Q | Q | Q | Q | Q | Q | Q | Q | 0.05 | 0.15 | Rem.
| X6030 | USA | 0.40-0.8 | 0.7 | 0.15-0.40 | 0.15 | 0.8-1.2 | 0.04-0.35 | Q | 0.25 | 0.15 | Q | Q | Q | Q | Q | Q | 0.05-0.50 | Q | Q | 0.05-0.50 In | 0.05 | 0.15 | Rem.
| 6051 | USA | 0.6-1.2 | 1 | 0.15 | 0.2 | 0.45-0.8 | Q | Q | 0.25 | Q | Q | Q | Q | Q | Q | Q | Q | Q | Q | Q | 0.05 | 0.15 | Rem.
| 6062 | USA | 0.40-0.8 | 0.7 | 0.15-0.40 | 0.15 | 0.8-1.2 | 0.04-0.14 | Q | 0.25 | 0.15 | Q | Q | Q | Q | Q | Q | Q | Q | Q | Q | 0.05 | 0.15 | Rem.
+ | X6067 | USA | 0.9-1.8 | 0.7 | 0.9-2.0 | 0.40-1.2 | 0.7-1.5 | 0.2 | Q | 0.25 | 0.2 | Q | Q | Q | Q | Q | Q | Q | Q | Q | Q | 0.05 | 0.15 | Rem.
+ | 6071 | USA | 1.1-1.9 | 0.5 | 0.15-0.40 | 0.40-1.0 | 0.8-1.4 | 0.1 | Q | 0.25 | 0.15 | Q | Q | Q | Q | Q | Q | Q | Q | Q | Q | 0.05 | 0.15 | Rem.
+ | 6090 | USA | 0.40-0.8 | 0.7 | 0.30-0.9 | 0.15 | 0.8-1.2 | 0.15 | Q | 0.25 | 0.15 | Q | Q | Q | Q | Q | Q | Q | Q | Q | 0.05-0.7 O | 0.05 | 0.15 | Rem.
| 7001 | USA | 0.35 | 0.4 | 1.6-2.6 | 0.2 | 2.6-3.4 | 0.18-0.35 | Q | 6.8-8.0 | 0.2 | Q | Q | Q | Q | Q | Q | Q | Q | Q | Q | 0.05 | 0.15 | Rem.
+ | 7002 | USA | 0.2 | 0.4 | 0.50-1.0 | 0.05-0.30 | 2.0-3.0 | 0.10-0.30 | Q | 3.0-4.0 | 0.15 | Q | Q | Q | Q | Q | Q | Q | Q | Q | Q | 0.05 | 0.15 | Rem.
+ | X7006 | USA | Q | Q | 0.1 | 0.5 | 1.7-2.8 | 0.3 | Q | 3.7-4.8 | 0.15 | Q | Q | Q | Q | Q | Q | Q | Q | Q | 0.35 Si+Fe | 0.05 | 0.15 | Rem.
+ | X7007 | USA | Q | Q | 0.25 | 0.4 | 1.4-2.2 | 0.05-0.25 | Q | 6.0-7.0 | 0.01-0.06 | Q | Q | Q | Q | Q | Q | Q | Q | 0.05-0.25 | 0.40 Si+Fe | 0.05 | 0.15 | Rem.
| 7008 | USA | 0.1 | 0.1 | 0.05 | 0.05 | 0.7-1.4 | 0.12-0.25 | Q | 4.5-5.5 | 0.05 | Q | Q | Q | Q | Q | Q | Q | Q | Q | Q | 0.05 | 0.1 | Rem.
| 7011 | USA | 0.15 | 0.2 | 0.05 | 0.10-0.30 | 1.0-1.6 | 0.05-0.20 | Q | 4.0-5.5 | 0.05 | Q | Q | Q | Q | Q | Q | Q | Q | Q | Q | 0.05 | 0.15 | Rem.
| 7013 | USA | 0.6 | 0.7 | 0.1 | 1.0-1.5 | Q | Q | Q | 1.5-2.0 | Q | Q | Q | Q | Q | Q | Q | Q | Q | Q | Q | 0.05 | 0.15 | Rem.
+ | 7027 | SWITZERLAND | 0.25 | 0.4 | 0.10-0.30 | 0.10-0.40 | 0.7-1.1 | Q | Q | 3.5-4.5 | 0.1 | Q | Q | Q | Q | Q | Q | Q | Q | 0.05-0.30 | Q | 0.05 | 0.15 | Rem.
+ | X7038 | USA | 0.2 | 0.35 | 0.1 | 0.10-0.35 | 3.0-4.0 | 0.05-0.25 | Q | 4.0-5.0 | 0.1 | Q | Q | Q | Q | Q | Q | Q | Q | Q | Q | 0.05 | 0.15 | Rem.
+ | 7051 | FRANCE | 0.35 | 0.45 | 0.15 | 0.10-0.45 | 1.7-2.5 | 0.05-0.25 | Q | 3.0-4.0 | 0.15 | Q | Q | Q | Q | Q | Q | Q | Q | Q | Q | 0.05 | 0.15 | Rem.
+ | 7070 | USA | 0.15 | 0.25 | 0.05 | Q | Q | Q | Q | 1.3-1.8 | Q | Q | Q | Q | Q | Q | Q | Q | Q | Q | Q | 0.05 | 0.15 | Rem.
| 7277 | USA | 0.5 | 0.7 | 0.8-1.7 | Q | 1.7-2.3 | 0.18-0.35 | Q | 3.7-4.3 | 0.1 | Q | Q | Q | Q | Q | Q | Q | Q | Q | Q | 0.05 | 0.15 | Rem.
+ | 7079 | USA | 030 | 0.4 | 0.40-0.8 | 0.10-0.30 | 2.9-3.7 | 0.10-0.25 | Q | 3.8-4.8 | 0.1 | Q | Q | Q | Q | Q | Q | Q | Q | Q | Q | 0.05 | 0.15 | Rem.
+ | X7080 | USA | 0.3 | 0.4 | 0.50-1.5 | 0.10-0.7 | 1.5-3.0 | 0.12 | Q | 5.0-7.0 | 0.2 | Q | Q | Q | Q | Q | Q | Q | Q | Q | Q | 0.05 | 0.15 | Rem.
| 7091 | USA | 0.12 | 0.15 | 1.1-1.8 | Q | 2.0-3.0 | Q | Q | 5.8-7.1 | Q | Q | Q | Q | Q | Q | Q | Q | Q | Q | 0.20-0.6 Co, | 0.05 | 0.15 | Rem.
0.20-0.50 O
| 8001 | USA | 0.17 | 0.45-0.7 | 0.15 | Q | Q | Q | 0.9-1.3 | 0.05 | Q | Q | 0.001 | Q | Q | 0.008 | Q | Q | Q | Q | 0.003 Cd, | 0.05 | 0.15 | Rem.
0.001 Co
+ | X8002 | USA | 0.25 | 1.2-1.6 | 0.05 | Q | Q | Q | 1.2-1.6 | Q | Q | Q | 0.001 | Q | Q | 0.008 | Q | Q | Q | Q | 0.003 Cd, | 0.05 | 0.15 | Rem.
0.001 Co
+ | X8003 | USA | 0.02 | 1.2-1.6 | Q | Q | Q | Q | 1.2-1.6 | Q | Q | Q | 0.001 | Q | Q | 0.008 | Q | Q | Q | Q | 0.003 Cd, | Q | 0.03 | Rem.
0.001 Co
+ | 8004 | FRANCE | 0.15 | 0.15 | 0.03 | 0.02 | 0.02 | Q | Q | 0.03 | 0.30-0.7 | Q | Q | Q | Q | Q | Q | Q | Q | Q | Q | 0.02 | 0.15 | Rem.
| 8009 | USA | 1.7-1.9 | 8.4-8.9 | Q | 0.1 | Q | 0.1 | Q | 0.25 | 0.1 | Q | Q | Q | Q | Q | Q | Q | 1.1-1.5 | Q | 0.30 O | 0.05 | 0.15 | Rem.
|  | See footnotes on page 15. | [9 empty] | 25
REGISTERED CHEMICAL COMPOSITION LIMITS OF INACTIVE ORIGINAL ALLOYS1,2
| Registered International | [20 empty] | OTHERS13 | Al
Designation
| No. 17 | By | Si | Fe | Cu | Mn | Mg | Cr | Ni | Zn | Ti | Ag | B | Bi | Ga | Li | Pb | Sn | V | Zr |  |  | Each Total3 Minimum
+ | 8013 | USA | [5 empty] | 0.20-0.50 |  |  | 0.1 | [9 empty] | 0.25 Si+Fe | 0.03 | 0.10 Rem.
| 8020 | USA | 0.1 | 0.1 | 0.005 | 0.005 | Q | Q | Q | 0.005 | Q | Q | Q | 0.10-0.50 | Q | Q | Q | 0.10-0.25 | 0.05 | Q | Q | 0.03 | 0.10 Rem.
| 8280 | USA | 1.0-2.0 | 0.7 | 0.7-1.3 | 0.1 | Q | Q | 0.20-0.7 | 0.05 | 0.1 | Q | Q | Q | Q | Q | Q | 5.5-7.0 | Q | Q | Q | 0.05 | 0.15 Rem.
| 8081 | USA | 0.7 | 0.7 | 0.7-1.3 | 0.1 | Q | Q | Q | 0.05 | 0.1 | Q | Q | Q | Q | Q | Q | 18.0-22.0 | Q | Q | Q | 0.05 | 0.15 Rem.
+ | X8092 | USA | 0.1 | 0.15 | 0.50-0.8 | 0.05 | 0.9-1.4 | 0.05 | Q | 0.1 | 0.15 | Q | Q | Q | Q | 2.1-2.7 | Q | Q | Q | 0.08-0.15 |  | 0.05 | 0.15 Rem.
See footnotes on page 15. | 26
CROSS REFERENCE OF INTERNATIONAL DESIGNATIONS
DECLARATION OF ACCORD (DOA) TO ISO*
DOA | FORMER ISO | DOA | FORMER ISO | DOA | FORMER ISO
DESIGNATION | DESIGNATION | DESIGNATION | DESIGNATION | DESIGNATION | DESIGNATION
1050A | Al99.5 | 3105 | AlMn0.5Mg0.5 | 6101 | E-AlMgSi
1350 | E-Al99.5 | 4043 | AlSi5 | 6101A | E-AlMgSi(A)
1060 | Al99.6 | 4043A | AlSi5(A) | 6005 | AlSiMg
1070A | Al99.7 | 4047 | AlSi12 | 6005A | AlSiMg(A)
1370 | E-Al99.7 | 4047A | AlSi12(A) | 6351 | AlSi1Mg0.5Mn
1080A | Al99.8(A) | 5005 | AlMg1(B) | 6060 | AlMgSi
1100 | Al99.0Cu | 5019 | AlMg5 | 6061 | AlMg1SiCu
1200 | Al99.0 | 5050 | AlMg1.5(C) | 6262 | AlMg1SiPb
2011 | AlCu6BiPb | 5251 | AlMg2 | 6063 | AlMg0.7Si
2014 | AlCu4SiMg | 5052 | AlMg2.5 | 6063A | AlMg0.7Si(A)
2014A | AlCu4SiMg(A) | 5154 | AlMg3.5 | 6181 | AlSi1Mg0.8
2017 | AlCu4MgSi | 5154A | AlMg3.5(A) | 6082 | AlSi1MgMn
2017A | AlCu4MgSi(A) | 5454 | AlMg3Mn | 7005 | AlZn4.5Mg1.5Mn
2117 | AlCu2.5Mg | 5554 | AlMg3Mn(A) | 7010 | AlZn6MgCu
2219 | AlCu6Mn | 5754 | AlMg3 | 7020 | AlZn4.5Mg1
2024 | AlCu4Mg1 | 5056 | AlMg5Cr | 7049A | AlZn8MgCu
2030 | AlCu4PbMg | 5356 | AlMg5Cr(A) | 7050 | AlZn6CuMgZr
3003 | AlMn1Cu | 5456 | AlMg5Mn1 | 7075 | AlZn5.5MgCu
3103 | AlMn1 | 5083 | AlMg4.5Mn0.7 | 7475 | AlZn5.5MgCu(A)
3004 | AlMn1Mg1 | 5183 | AlMg4.5Mn0.7(A) | 7178 | AlZn7MgCu
3005 | AlMn1Mg0.5 | 5086 | AlMg4
*Source: ISO 209-1.
NOTE: This table is included for informational purposes only. ISO 209-1 has been withdrawn and replaced by
ISO 209 which references the Teal Sheets as the normative reference and the source for international alloy
designations.
27
The Aluminum Association | RECOMMENDATION | 15 December 1970
1525 Wilson Boulevard | INTERNATIONAL DESIGNATION SYSTEM | Revised June 2014
Arlington, VA 22209 | FOR WROUGHT ALUMINUM AND WROUGHT ALUMINUM ALLOYS
U.S.A.
This Recommendation is based on the numerical designation system for wrought aluminum and wrought aluminum alloys which was adopted in the U.S.A. in 1954, and
became its national standard in 1957. This Recommendation was officially adopted by the International Signatories of the Declaration of Accord on December 15, 1970.
Designations, registered in accordance with this Recommendation, may be used by any country. For use, see Appendixes A, B, and C.
A numerical designation assigned in conformance with this Recommendation should only be used to indicate an aluminum or an aluminum alloy having chemical
composition limits identical to those registered with the Signatories to the Declaration of Accord on an International Alloy Designation System for Wrought Aluminum and
Wrought Aluminum Alloys.
1 | Scope
| This recommendation describes a four-digit numerical system for designating wrought |  | (b) | Addition or deletion of not more than one alloying element with limits having an
| aluminum and wrought aluminum alloys. |  |  | arithmetic mean of not more than 0.30 percent, or addition or deletion of not more
than one combination of elements expressed as an alloying element with limits
2 | Alloy Groups 1, 2, 3, 6 |  |  | having a combined arithmetic mean of not more than 0.40 percent.
| The first of the four digits in the designation indicates the alloy group as follows: |  | (c) | Substitution of one alloying element for another element serving the same
| Aluminum, 99.00 percent and greater | 1xxx |  | purpose.
Aluminum alloys grouped by major alloying elements
Copper |  | 2xxx | (d) | Change in limits for impurities expressed singly or as a combination.
| Manganese | 3xxx
Silicon |  | 4xxx | (e) | Change in limits for grain refining elements.
| Magnesium | 5xxx
| Magnesium and Silicon | 6xxx | (f) | Maximum iron or silicon limits of 0.12 percent and 0.10 percent, or less,
Zinc |  | 7xxx |  | respectively, reflecting high purity base metal.
| Other elements | 8xxx
Unused series |  | 9xxx |  | An alloy shall not be registered as a modification if it meets the requirements for a variation.
3 | 1xxx Group |  | 6 | Variations
| The designation assigned shall be in the 1xxx group whenever the minimum aluminum |  |  | Variations of wrought aluminum and wrought aluminum alloys registered in accordance with
| content is specified as 99.00 percent and greater. In the 1xxx group, the last two of the four |  |  | this Recommendation are identified by a serial letter after the numerical designation. The
| digits in the designation indicate the minimum aluminum percentage4. These digits are the |  |  | serial letters are assigned in alphabetical sequence starting with A for the first variation
| same as the two digits to the right of the decimal point in minimum aluminum percentage |  |  | registered, but omitting I, O, and Q.
when it is expressed to the nearest 0.01 percent. The second digit in the alloy designation
| indicates alloy modifications in impurity limits or alloying elements. If the second digit in the |  |  | A variation has composition limits which are similar but not identical to a modification or an
| designation is zero, it indicates unalloyed aluminum having natural impurity limits; integers 1 |  |  | original alloy, with differences such as:
through 9, which are assigned consecutively as needed, indicate special control of one or
| more individual impurities or alloying elements. |  | (a) | Change of not more than the following amounts in the arithmetic mean of the
limits for an individual alloying element or combination of elements expressed as
4 | 2xxx-8xxx Groups |  |  | an alloying element or both:
| The alloy designation in the 2xxx through 8xxx groups is determined by the alloying element |  |  | Arithmetic Mean of Limits for Alloying | Maximum
| (Mg2Si for 6xxx alloys) present in the greatest mean percentage. If the greatest mean |  |  | Elements in Original Alloy or Modification | Change
percentage is common to more than one alloying element, choice of group shall be in order
| of group sequence Cu, Mn, Si, Mg, Mg2Si, Zn or Others. In the 2xxx through 8xxx alloy |  |  | Up through 1.0 percent | 0.15
| groups the last two of the four digits in the designation have no special significance but serve |  |  | Over 1.0 through 2.0 percent | 0.2
| only to identify the different aluminum alloys in the group. The second digit in the alloy |  |  | Over 2.0 through 3.0 percent | 0.25
| designation indicates the original alloy5 and alloy modifications; integers 1 through 9, which |  |  | Over 3.0 through 4.0 percent | 0.3
| are assigned consecutively, indicate alloy modifications. |  |  | Over 4.0 through 5.0 percent | 0.35
|  |  |  | Over 5.0 through 6.0 percent | 0.4
5 | Modifications |  |  | Over 6.0 percent | 0.5
A modification of the original alloy 5 is limited to any one or a combination of the following: | To determine compliance when maximum and minimum limits are specified for a
combination of two or more elements in one alloy composition, the arithmetic mean of
(a) | Change of not more than the following amounts in the arithmetic mean of the | such combination is compared to the sum of the mean values of the same individual
| limits for an individual alloying element or combination of elements expressed |  | elements, or any combination thereof, in another alloy composition.
as an alloying element or both: |  | (b) | Substitution of one alloying element for another element serving the same
purpose.
Arithmetic Mean of Limits for | Maximum
Alloying Elements in Original Alloy | Change | (c) | Change in limits of impurities expressed singly or as a combination except for low
Up through 1.0 percent | 0.15 |  | iron. Iron maximum of 0.12 percent or less, reflecting high purity base metal,
Over 1.0 through 2.0 percent | 0.2 |  | should be considered an alloy modification. See 5(f).
Over 2.0 through 3.0 percent | 0.25 | (d) | Change in limits on grain refining elements.
Over 3.0 through 4.0 percent | 0.3
Over 4.0 through 5.0 percent | 0.35 | (e) | Inclusion of a minimum limit for iron or silicon or both, without a change in the
Over 5.0 through 6.0 percent | 0.4 | maximum limit.
Over 6.0 percent | 0.5
To determine compliance when maximum and minimum limits are specified for a | An alloy shall not be registered as a new alloy or alloy modification if it meets the
combination of two or more elements in one alloy composition, the arithmetic mean of | requirements for a variation.
such combination is compared to the sum of the mean values of the same individual
elements, or any combination thereof, in another alloy composition.
See footnotes on page 29
28
RECOMMENDATION - FOOTNOTES
1. For codification purposes an alloying element is any element which is intentionally added |  | 4. The aluminum content for unalloyed aluminum made by a refining process is the
for any purpose other than grain refinement and for which minimum and maximum limits |  | difference between 100.00 percent and the sum of all other metallic elements together
are specified. |  | with silicon present in amounts of 0.0010 percent or more each, expressed to the third
decimal before determining the sum, which is rounded to the second decimal before
2. Standard limits for alloying elements and impurities are expressed to the following places: |  | subtracting; for unalloyed aluminum not made by a refining process it is the difference
between 100.00 percent and the sum of all other analyzed metallic elements together
Less than 0.001 percent | 0.000X | with silicon present in amounts of 0.010 percent or more each, expressed to the second
0.001 but less than 0.01 percent | 0.00X | decimal before determining the sum. For unalloyed aluminum made by a refining process,
0.01 but less than 0.10 percent |  | when the specified maximum limit is 0.0XX, an observed value or a calculated value
Unalloyed aluminum made by a refining process | 0.0XX | greater than 0.0005 but less than 0.0010 percent is rounded off and shown as "less than
Alloys and unalloyed aluminum not made by a refining process | 0.0X
0.10 through 0.55 percent | 0.XX | 0.001". For alloys and unalloyed aluminum not made by a refining process, when the
(It is customary to express limits of 0.30 percent through 0.55 percent as |  | specified maximum limit is 0.XX, an observed value or a calculated value greater than
0.X0 or 0.X5). |  | 0.005 but less than 0.010 percent is rounded off and shown as "less than 0.01".
Over 0.55 percent | 0.X, X.X, etc.
(except that combined Si +Fe limits for 1xxx designations must be expressed | 5. The term "original" alloy as used in the Registration Record is defined based on the
as 0.XX or 1.XX). | following guidelines:
3. Standard limits for alloying elements and impurities are expressed in the following | (a) | Only one alloy in any alloy family (having the same first, third and fourth digits) is
sequence: Silicon; Iron; Copper; Manganese; Magnesium; Chromium; Nickel; Zinc; | considered the "original" alloy, and it is always used as the basis for registration of
Titanium (See Note 1); Other (See Note 2) Elements, Each; Other Elements, Total; | a modification.
Aluminum (See Note 3 ).
Note 1—Additional specified elements having limits are inserted in alphabetical order by | (b) | All active and inactive alloys whose second digit is "0" are considered the "original"
their chemical symbols between Titanium and Other Elements, Each, or are specified in | alloys for each specific alloy family.
footnotes.
(c) | For those alloy families with no second digit "0" registered, the alloy with the lowest
Note 2—"Others" includes listed elements for which no specific limit is shown as well as | second digit is considered the "original" alloy whether the alloy is active or inactive
unlisted metallic elements. The producer may analyze samples for trace elements not | and a note (8)* is added following the designation. No registration shall be granted
specified in the registration or specification; however, such analysis is not required and | for a designation with a lower second digit for these alloy families.
may not cover all metallic "Others" elements. Should any analysis by the producer or the
purchaser establish that an "Others" element exceeds the limit of "Each" or that the | (d) | No designation changes are made to any and all of the currently registered original
aggregate of several "Others" elements exceeds the limit of "Total", the material shall be | alloys whether active or inactive.
considered non-conforming.
6. Individual element limits (i.e. maximum limits or a range) are required for elements having
Note 3—Aluminum is specified as minimum for unalloyed aluminum, and as a remainder | a combined maximum limit in excess of 0.10%. Individual element limits are not required
for aluminum alloys. | for elements having a combined maximum limit of 0.10% or less.
* See footnote 8 on page 15.
29
APPENDIX A
USE AND ASSIGNMENT OF DESIGNATIONS
USE OF DESIGNATIONS
A.1 Alloy designations used in accordance with this Recommendation shall have chemical composition limits identical to the registered limits
of that designation.
A.2 Designations that could be mistaken for a designation described in the Recommendation (shown on page 28) shall not be used for
unregistered wrought aluminum or wrought aluminum alloys.
A.3 Wrought aluminum or wrought aluminum alloys having chemical composition limits that differ from registered designations should be
submitted for the assignment of a designation.
ASSIGNMENT OF DESIGNATIONS
A.4 | Designations for a new alloy registration shall be assigned in the following order of precedence:
A.4.1 Any proposed alloy having chemical composition limits that are identical to a registered designation shall use the registered
designation.
A.4.2 A proposed alloy can qualify to be a variation of a modification or of an original alloy. If the chemical composition limits of an
alloy meet the requirements for a variation, a suffix letter shall be added to the modification or original alloy designation.
A.4.3 A proposed alloy can qualify to be a modification of an original alloy. The designation for an alloy modification shall be assigned
if the chemical composition limits meet the requirements for an alloy modification unless the limits also meet the requirements
for a variation. When the limits meet the requirements for a variation, the variation designation described in A.4.2 will take
precedence.
A.4.3.1 In cases where all designations in an alloy family have been assigned (i.e. s0xx, s1xx, .Q., s9xx), new modifications shall
be assigned consecutively using designations from a previously unused alloy family. The sequence of alloys sNyy,
starting at s1yy, shall be considered an extension of the s0xx family. A footnote shall be used to associate the sequence
of alloy modifications sNyy to their original alloy, s0xx. The designation s0yy shall not be assigned.
For example, when future modifications are assigned to the 5054 family, the sequence would be “51xx, 52xx, Q, 59xx”,
where the last two digits are from an unused alloy family. Alloys 51xx, 52xx, Q, 59xx would be assigned a footnote
describing these alloys as modifications of 5054.
A.4.4. A new original designation shall be assigned only for an alloy having different chemical composition limits which do not meet the
requirements to qualify as a variation or a modification of any registered alloy.
APPENDIX B
DEACTIVATION OF REGISTERED ALLOYS
B.1 | All countries using designations in accordance with this Recommendation should review, at least once in every five years, the alloys
registered by them to see if these alloys are still commercially active. If not, alloys should be proposed for deactivation. Any inactive
alloy can still be reactivated when such need arises.
APPENDIX C
GENERAL GUIDELINES FOR DETERMINING COMPLIANCE WITH "SALE OF ALLOY" AND
"COMMERCIAL QUANTITY" FOR PURPOSES OF REGISTERING WROUGHT ALUMINUM
AND WROUGHT ALUMINUM ALLOYS
(See Declaration of Accord, Item 1)
C.1 | Sale of Alloy
Sale of an alloy shall have been made to external users/customers (i.e., internal use and/or transfer of an alloy within a company does
not meet the stated criteria).
C.2 | Commercial Quantity
C.2.1 The alloy has undergone bona fide mill production and is NOT a "laboratory" scale volume.
C.2.2 The alloy is cast and fabricated in standard production facilities and is NOT a one-time production.
C.2.3 There is an expected and ongoing commercial demand and/or need for the alloy.
C.2.4 The alloy must be purchased and sold in a standard business context which indicates that the alloy is actually "sold" and not
"given away" for uses such as promotional evaluations.
30
|  | DECLARATION OF ACCORD ON AN INTERNATIONAL ALLOY |  |  |  | DECLARATION D'ACCORD SUR UN SYSTEME DE
|  | DESIGNATION SYSTEM FOR WROUGHT ALUMINUM AND |  |  |  | DESIGNATION INTERNATIONALE POUR
|  | WROUGHT ALUMINUM ALLOYS |  |  |  | L'ALUMINIUM CORROYE ET SES ALLIAGES
|  | It is agreed by the parties hereto that the following rules |  |  |  | Il est convenu entre les participants que les règles suivantes
|  | shall apply in assigning alloy designations in accordance with |  |  |  | seront appliquées dans la désignation des alliages, en concordance
| the Recommendation dated December | 15, | 1970 and last |  | avec la recommandation du |  | 15 décembre 1970, dernièrement
|  | revised June 2014 for an International Designation System for |  |  |  | révisée en juin 2014, pour un système de désignation internationale
|  | Wrought Aluminum and Wrought Aluminum Alloys: |  |  | pour l'aluminium et ses alliages corroyés:
1 |  | To be eligible for registration, an aluminum or aluminum |  | 1 |  | Pour être admis à l'enregistrement, un aluminium - ou alliage
|  | alloy shall be offered for sale currently and shall have |  |  |  | d'aluminium - doit être offert à la vente et avoir été fourni au
|  | been supplied in the previous twelve months, in both |  |  |  | cours des douze derniers mois en quantités commerciales
|  | cases in commercial quantities. The complete composition |  |  |  | dans les deux cas. Les limites de composition chimique ainsi
|  | limits shall be registered and the former national or |  |  |  | que la désignation internationale ou nationale précédente, s'il
|  | international designation if any, shall be shown in the |  |  |  | en existe une, doivent être indiquées dans la demande
| registration request. |  |  |  | d’enregistrement.
2 |  | All requests for international registration shall be |  | 2 |  | Toute demande d'enregistrement international doit être
|  | submitted to The Aluminum Association by a signatory of |  |  |  | soumise à l'Aluminum Association par un signataire de la
|  | the Declaration of Accord. The signatory, in carrying out |  |  |  | Déclaration d'Accord. Le-dit signataire, dans l'exercice de
|  | this function, will endeavor to restrict registrations to those |  |  |  | cette fonction, s'appliquera à limiter les enregistrements à
|  | required for international, regional or national standards or |  |  |  | ceux requis pour les normes internationales, nationales ou
|  | standards of equivalent importance in the commercial |  |  |  | régionales,ou autres normes d'importance équivalente dans le
|  | field. In view of its historic usage of these designations, |  |  |  | secteur commercial. Compte tenu de l'utilisation historique de
|  | more latitude is ceded to The Aluminum Association in |  |  |  | ces désignations, l'Aluminum Association dispose d'une plus
| this regard. |  |  |  | grande latitude à cet égard.
3 |  | It shall be the duty of each signatory to inform all other |  | 3 |  | Il appartiendra à chaque signataire d'informer toutes les
|  | signatories of composition limits proposed during the |  | organisations | des | pays | participants | de | toutes
|  | registration process. The alloy designation shall be |  |  |  | correspondances pendant le processus d’enregistrement. Les
|  | assigned by The Aluminum Association when negotiations |  |  |  | attributions de numéros d’alliage seront effectuées par
|  | on composition limits are complete among all signatories |  |  |  | l'Aluminum Association dès l'achèvement des négociations sur
| to the Declaration of Accord. |  |  |  |  | les limites de composition par tous les signataires de la
Déclaration d'Accord.
4 |  | No designation or chemical composition limits shall
|  | become final until at least 60 days after announcement to |  | 4 |  | Aucune désignation ou limites de composition chimique ne
|  | all signatories. During this 60-day period, all questions |  |  |  | deviendra definitive avant moins 60 jours à compter de la date
|  | and objections regarding the designation or chemical |  |  |  | d’annonce donnée aux organisations participantes. Durant
|  | composition limits shall be submitted; or an extension of |  |  |  | ces 60 jours, toutes questions et objections concernant cette
|  | the period shall be requested. Technical objections shall |  |  |  | désignation ou limites de composition chimique devront être
|  | be substantially resolved prior to final registration. |  |  |  | soumises; ou une extension de la période devra etre
demandée à l’Aluminum Association. Toutes objections
5 | After the | 60-day period or any extension thereof, The |  |  |  | techniques devront être résolues de facon substantielle avant
|  | Aluminum Association shall confirm the registered |  |  | l'enregistrement final.
designation and the composition limits to all signatories.
5. Après la période de 60 jours, ou de l’extension de période
6 |  | No changes in the chemical composition limits are allowed |  |  |  | demandée, l'Aluminum Association devra confirmer la
| after the registration is final. |  |  |  |  | désignation enregistrée et les limites de composition chimique
à chaque organisation participante.
7 |  | This Declaration of Accord may be executed in several
|  | counterparts and all so executed shall constitute one |  | 6 |  | Aucun changement dans les limites de composition chimique
| agreement. |  |  |  | est autorisé après l’enregistrement final.
7 | Cette Déclaration d'Accord pourra être reproduite en plusieurs
exemplaires tout en constituant un seul agrément.
Organization | Organisation
Representative | Représentant
Address | Adresse
Date | Date
Signature | Signature
31
OTHER ALUMINUM ASSOCIATION REGISTRATION RECORDS
AND REFERENCES
• INTERNATIONAL DESIGNATIONS AND CHEMICAL COMPOSITION LIMITS FOR
UNALLOYED ALUMINUM (Gold Sheets).
• DESIGNATIONS AND CHEMICAL COMPOSITION LIMITS FOR ALUMINUM ALLOYS IN
THE FORM OF CASTINGS AND INGOT (Pink Sheets).
• INTERNATIONAL DESIGNATIONS AND CHEMICAL COMPOSITION LIMITS FOR
ALUMINUM HARDENERS (Gray Sheets).
• COMPONENTS OF CLAD ALUMINUM ALLOY PRODUCTS (Lt. Green Sheets).
• TEMPERS FOR ALUMINUM AND ALUMINUM ALLOY PRODUCTS (Yellow Sheets).
• TEMPERS FOR ALUMINUM AND ALUMINUM ALLOY PRODUCTS—METRIC EDITION
(Tan Sheets).
• ALUMINUM STANDARDS AND DATA
A reference book containing data on chemical compositions, mechanical and physical
properties, tolerances and other information on aluminum mill products in general use, in US
customary units.
• ALUMINUM STANDARDS AND DATA METRIC SI
A reference book containing data on chemical compositions, mechanical and physical
properties, tolerances and other information on aluminum mill products in general use, in
metric units.
An Aluminum Association Publication can be ordered by calling: (480) 799-6259.
On-line ordering of The Aluminum Association publications is available through our
website: www.aluminum.org
PS/1000/0115/A-1

## Sheet2
SAE | UNS | Cr | Ni | C | Mn | Si | P | S | N | Other
201 | S20100 | 16–18 | 3.5–5.5 | 0.15 | 5.5–7.5 | 0.75 | 0.06 | 0.03 | 0.25 | -
202 | S20200 | 17–19 | 4–6 | 0.15 | 7.5–10.0 | 0.75 | 0.06 | 0.03 | 0.25 | -
205 | S20500 | 16.5–18 | 1–1.75 | 0.12–0.25 | 14–15.5 | 0.75 | 0.06 | 0.03 | 0.32–0.40 | -
254[11] | S31254 | 20 | 18 | 0.02 max. | - | - | - | - | 0.2 | 6 Mo; 0.75 Cu; "Super austenitic"; All values nominal
301 | S30100 | 16–18 | 6–8 | 0.15 | 2 | 0.75 | 0.045 | 0.03 | - | -
302 | S30200 | 17–19 | 8–10 | 0.15 | 2 | 0.75 | 0.045 | 0.03 | 0.1 | -
302B | S30215 | 17–19 | 8–10 | 0.15 | 2 | 2.0–3.0 | 0.045 | 0.03 | - | -
303 | S30300 | 17–19 | 8–10 | 0.15 | 2 | 1 | 0.2 | 0.15 min. | - | Mo 0.60 (optional)
303Se | S30323 | 17–19 | 8–10 | 0.15 | 2 | 1 | 0.2 | 0.06 | - | 0.15 Se min.
304 | S30400 | 18–20 | 8–10.50 | 0.08 | 2 | 0.75 | 0.045 | 0.03 | 0.1 | -
304L | S30403 | 18–20 | 8–12 | 0.03 | 2 | 0.75 | 0.045 | 0.03 | 0.1 | -
304Cu | S30430 | 17–19 | 8–10 | 0.08 | 2 | 0.75 | 0.045 | 0.03 | - | 3–4 Cu
304N | S30451 | 18–20 | 8–10.50 | 0.08 | 2 | 0.75 | 0.045 | 0.03 | 0.10–0.16 | -
305 | S30500 | 17–19 | 10.50–13 | 0.12 | 2 | 0.75 | 0.045 | 0.03 | - | -
308 | S30800 | 19–21 | 10–12 | 0.08 | 2 | 1 | 0.045 | 0.03 | - | -
309 | S30900 | 22–24 | 12–15 | 0.2 | 2 | 1 | 0.045 | 0.03 | - | -
309S | S30908 | 22–24 | 12–15 | 0.08 | 2 | 1 | 0.045 | 0.03 | - | -
310 | S31000 | 24–26 | 19–22 | 0.25 | 2 | 1.5 | 0.045 | 0.03 | - | -
310S | S31008 | 24–26 | 19–22 | 0.08 | 2 | 1.5 | 0.045 | 0.03 | - | -
314 | S31400 | 23–26 | 19–22 | 0.25 | 2 | 1.5–3.0 | 0.045 | 0.03 | - | -
316 | S31600 | 16–18 | 10–14 | 0.08 | 2 | 0.75 | 0.045 | 0.03 | 0.1 | 2.0–3.0 Mo
316L | S31603 | 16–18 | 10–14 | 0.03 | 2 | 0.75 | 0.045 | 0.03 | 0.1 | 2.0–3.0 Mo
316F | S31620 | 16–18 | 10–14 | 0.08 | 2 | 1 | 0.2 | 0.10 min. | - | 1.75–2.50 Mo
316N | S31651 | 16–18 | 10–14 | 0.08 | 2 | 0.75 | 0.045 | 0.03 | 0.10–0.16 | 2.0–3.0 Mo
317 | S31700 | 18–20 | 11–15 | 0.08 | 2 | 0.75 | 0.045 | 0.03 | 0.10 max. | 3.0–4.0 Mo
317L | S31703 | 18–20 | 11–15 | 0.03 | 2 | 0.75 | 0.045 | 0.03 | 0.10 max. | 3.0–4.0 Mo
321 | S32100 | 17–19 | 9–12 | 0.08 | 2 | 0.75 | 0.045 | 0.03 | 0.10 max. | Ti 5(C+N) min., 0.70 max.
329 | S32900 | 23–28 | 2.5–5 | 0.08 | 2 | 0.75 | 0.04 | 0.03 | - | 1–2 Mo
330 | N08330 | 17–20 | 34–37 | 0.08 | 2 | 0.75–1.50 | 0.04 | 0.03 | - | -
347 | S34700 | 17–19 | 9–13 | 0.08 | 2 | 0.75 | 0.045 | 0.03 | - | Nb + Ta, 10 × C min., 1 max.
348 | S34800 | 17–19 | 9–13 | 0.08 | 2 | 0.75 | 0.045 | 0.03 | - | Nb + Ta, 10 × C min., 1 max., but 0.10 Ta max.; 0.20 Ca
384 | S38400 | 15–17 | 17–19 | 0.08 | 2 | 1 | 0.045 | 0.03 | - | -
405 | S40500 | 11.5–14.5 | - | 0.08 | 1 | 1 | 0.04 | 0.03 | - | 0.1–0.3 Al, 0.60 max.
409 | S40900 | 10.5–11.75 | 0.05 | 0.08 | 1 | 1 | 0.045 | 0.03 | - | Ti 6 × (C + N) [12]
429 | S42900 | 14–16 | 0.75 | 0.12 | 1 | 1 | 0.04 | 0.03 | - | -
430 | S43000 | 16–18 | 0.75 | 0.12 | 1 | 1 | 0.04 | 0.03 | - | -
430F | S43020 | 16–18 | - | 0.12 | 1.25 | 1 | 0.06 | 0.15 min. | - | 0.60 Mo (optional)
430FSe | S43023 | 16–18 | - | 0.12 | 1.25 | 1 | 0.06 | 0.06 | - | 0.15 Se min.
434 | S43400 | 16–18 | - | 0.12 | 1 | 1 | 0.04 | 0.03 | - | 0.75–1.25 Mo
436 | S43600 | 16–18 | - | 0.12 | 1 | 1 | 0.04 | 0.03 | - | 0.75–1.25 Mo; Nb+Ta 5 × C min., 0.70 max.
442 | S44200 | 18–23 | - | 0.2 | 1 | 1 | 0.04 | 0.03 | - | -
446 | S44600 | 23–27 | 0.25 | 0.2 | 1.5 | 1 | 0.04 | 0.03 | - | -
403 | S40300 | 11.5–13.0 | 0.6 | 0.15 | 1 | 0.5 | 0.04 | 0.03 | - | -
410 | S41000 | 11.5–13.5 | 0.75 | 0.15 | 1 | 1 | 0.04 | 0.03 | - | -
414 | S41400 | 11.5–13.5 | 1.25–2.50 | 0.15 | 1 | 1 | 0.04 | 0.03 | - | -
416 | S41600 | 12–14 | - | 0.15 | 1.25 | 1 | 0.06 | 0.15 min. | - | 0.060 Mo (optional)
416Se | S41623 | 12–14 | - | 0.15 | 1.25 | 1 | 0.06 | 0.06 | - | 0.15 Se min.
420 | S42000 | 12–14 | - | 0.15 min. | 1 | 1 | 0.04 | 0.03 | - | -
420F | S42020 | 12–14 | - | 0.15 min. | 1.25 | 1 | 0.06 | 0.15 min. | - | 0.60 Mo max. (optional)
422 | S42200 | 11.0–12.5 | 0.50–1.0 | 0.20–0.25 | 0.5–1.0 | 0.5 | 0.025 | 0.025 | - | 0.90–1.25 Mo; 0.20–0.30 V; 0.90–1.25 W
431 | S41623 | 15–17 | 1.25–2.50 | 0.2 | 1 | 1 | 0.04 | 0.03 | - | -
440A | S44002 | 16–18 | - | 0.60–0.75 | 1 | 1 | 0.04 | 0.03 | - | 0.75 Mo
440B | S44003 | 16–18 | - | 0.75–0.95 | 1 | 1 | 0.04 | 0.03 | - | 0.75 Mo
440C | S44004 | 16–18 | - | 0.95–1.20 | 1 | 1 | 0.04 | 0.03 | - | 0.75 Mo
501 | S50100 | 4–6 | - | 0.10 min. | 1 | 1 | 0.04 | 0.03 | - | 0.40–0.65 Mo
502 | S50200 | 4–6 | - | 0.1 | 1 | 1 | 0.04 | 0.03 | - | 0.40–0.65 Mo
630 | S17400 | 15–17 | 3–5 | 0.07 | 1 | 1 | 0.04 | 0.03 | - | Cu 3–5, Ta 0.15–0.45
942X | 942X |  |  | 0.21 | 1.35 | 0.9 | 0.04 | 0.05
945A | 945A |  |  | 0.15 | 1 | 0.9 | 0.04 | 0.05
945C | 945C |  |  | 0.23 | 1.4 | 0.9 | 0.04 | 0.05
945X | 945X |  |  | 0.22 | 1.35 | 0.9 | 0.04 | 0.05
950A | 950A |  |  | 0.15 | 1.3 | 0.9 | 0.04 | 0.05
950B | 950B |  |  | 0.22 | 1.3 | 0.9 | 0.04 | 0.05
950C | 950C |  |  | 0.25 | 1.6 | 0.9 | 0.04 | 0.05
950D | 950D |  |  | 0.15 | 1 | 0.9 | 0.15 | 0.05
950X | 950X |  |  | 0.23 | 1.35 | 0.9 | 0.04 | 0.05
955X | 955X |  |  | 0.25 | 1.35 | 0.9 | 0.04 | 0.05
960X | 960X |  |  | 0.26 | 1.45 | 0.9 | 0.04 | 0.05
965X | 965X |  |  | 0.26 | 1.45 | 0.9 | 0.04 | 0.05
970X | 970X |  |  | 0.26 | 1.65 | 0.9 | 0.04 | 0.05
980X | 980X |  |  | 0.26 | 1.65 | 0.9 | 0.04 | 0.05
Low | Low |  |  | 0.05-0.25 | 1.65 | 0.6
Medium | Medium |  |  | 0.3-0.5 | 1.65 | 0.6
High | High |  |  | 0.6-1 | 1.65 | 0.6
Ultra-high | Ultra-high |  |  | 1.25-2 | 1.65 | 0.6