## Sheet1
Column1 | Primary code | UNS | Alloy Type | Category | High_Cu | Low_Cu | High_Zn | Low_Zn | High_Pb | Low_Pb | High_Sn | Low_Sn | High_Ni | Low_Ni | High_Al | Low_Al | High_Mn | Low_Mn | High_Fe | Low_Fe | Mean_Cu | Mean_Zn | Mean_Pb | Mean_Sn | Mean_Ni | Mean_Al | Mean_Mn | Mean_Fe | Percent of Total Shape Produced | Fraction
0 | C65500 | C65500 | Sn_Bronze | PSS | 96.7 | 91.95 | 1.5 | 0 | 0.05 | 0 | 0 | 0 | 0.6 | 0 | 0 | 0 | 1.3 | 0.5 | 0.8 | 0 | 94.325 | 0.75 | 0.025 | 0 | 0.3 | 0 | 0.9 | 0.4 | 3.01639 | 0.0301639
1 | C75400 | C75400 | Ni_Ag | Cast | 66.5 | 63.5 | 22.5 | 16.9 | 0.1 | 0 | 0 | 0 | 16 | 14 | 0 | 0 | 0.5 | 0 | 0.25 | 0 | 65 | 19.7 | 0.05 | 0 | 15 | 0 | 0.25 | 0.125 | 3.135603 | 0.03135603
2 | C83600 | C83600 | Pb_Yellow_Brass | Cast | 86 | 84 | 6 | 4 | 6 | 4 | 6 | 4 | 1 | 0 | 0.005 | 0 | 0 | 0 | 0.3 | 0 | 85 | 5 | 5 | 5 | 0.75 | 0.00375 | 0 | 0.15 | 0.8532717 | 0.008532717
3 | C85200 | C85200 | Pb_Yellow_Brass | Cast | 74 | 70 | 27 | 20 | 3.8 | 1.5 | 2 | 0.7 | 1 | 0 | 0.005 | 0 | 0 | 0 | 0.6 | 0 | 72 | 23.5 | 2.65 | 1.35 | 0.5 | 0.0025 | 0 | 0.3 | 0.6670336 | 0.006670336
4 | C85400 | C85400 | Pb_Yellow_Brass | Cast | 70 | 65 | 32 | 24 | 3.8 | 1.5 | 1.5 | 0.5 | 1 | 0 | 0.35 | 0 | 0 | 0 | 0.7 | 0 | 66 | 29.85 | 2.325 | 0.875 | 0.5 | 0.1125 | 0.05 | 0.375 | 1.990859 | 0.01990859
5 | C85700 | C85700 | Pb_Yellow_Brass | Cast | 64 | 58 | 40 | 32 | 1.5 | 0.8 | 1.5 | 0.5 | 1 | 0 | 0.8 | 0 | 0 | 0 | 0.7 | 0 | 61 | 36 | 1.15 | 1 | 0.5 | 0.4 | 0 | 0.35 | 2.986288 | 0.02986288
6 | C85800 | C85800 | Pb_Yellow_Brass | Cast | 68.5 | 57 | 41 | 31 | 1.5 | 0 | 1.5 | 0 | 0.5 | 0 | 0.55 | 0 | 0.25 | 0 | 0.5 | 0 | 62.75 | 36 | 0.75 | 0.75 | 0.25 | 0.275 | 0.125 | 0.25 | 0.9954294 | 0.009954294
7 | C90300 | C90300 | Sn_Bronze | Cast | 89 | 86 | 5 | 3 | 0.3 | 0 | 9 | 7.5 | 1 | 0 | 0.005 | 0 | 0 | 0 | 0.2 | 0 | 87.5 | 4 | 0.15 | 8.25 | 0.5 | 0.0025 | 0 | 0.1 | 0.4266358 | 0.004266358
8 | C90500 | C90500 | Sn_Bronze | Cast | 89 | 86 | 3 | 1 | 0.3 | 0 | 11 | 9 | 1 | 0 | 0.005 | 0 | 0 | 0 | 0.2 | 0 | 87.5 | 2 | 0.15 | 10 | 0.5 | 0.0025 | 0 | 0.1 | 0.4266358 | 0.004266358
9 | C90700 | C90700 | Sn_Bronze | Cast | 90 | 88 | 0.5 | 0 | 0.5 | 0 | 12 | 10 | 0.5 | 0 | 0.005 | 0 | 0 | 0 | 0.15 | 0 | 89 | 0.25 | 0.25 | 11 | 0.25 | 0.0025 | 0 | 0.075 | 0.4266358 | 0.004266358
10 | C91100 | C91100 | Sn_Bronze | Cast | 85 | 82 | 0.25 | 0 | 0.25 | 0 | 17 | 15 | 0.5 | 0 | 0.005 | 0 | 0 | 0 | 0.25 | 0 | 83.5 | 0.125 | 0.125 | 16 | 0.25 | 0.0025 | 0 | 0.125 | 0.4266358 | 0.004266358
11 | C91300 | C91300 | Sn_Bronze | Cast | 82 | 79 | 0.25 | 0 | 0.25 | 0 | 20 | 18 | 0.5 | 0 | 0.005 | 0 | 0 | 0 | 0.25 | 0 | 80.5 | 0.125 | 0.125 | 19 | 0.25 | 0.0025 | 0 | 0.125 | 0.3261581 | 0.003261581
12 | C93200 | C93200 | Pb_Sn_Bronze | Cast | 85 | 81 | 4 | 1 | 8 | 6 | 7.5 | 6.3 | 1 | 0 | 0.005 | 0 | 0 | 0 | 0.2 | 0 | 83 | 2.5 | 7 | 6.9 | 0.5 | 0.0025 | 0 | 0.1 | 10.38147 | 0.1038147
13 | C93200 | C93200 | Pb_Sn_Bronze | RBS | 85 | 81 | 4 | 1 | 8 | 6 | 7.5 | 6.3 | 1 | 0 | 0.005 | 0 | 0 | 0 | 0.2 | 0 | 83 | 2.5 | 7 | 6.9 | 0.5 | 0.0025 | 0 | 0.1 | 10.58602 | 0.1058602
14 | C93200 | C93200 | Pb_Sn_Bronze | Tube | 85 | 81 | 4 | 1 | 8 | 6 | 7.5 | 6.3 | 1 | 0 | 0.005 | 0 | 0 | 0 | 0.2 | 0 | 83 | 2.5 | 7 | 6.9 | 0.5 | 0.0025 | 0 | 0.1 | 4.914246 | 0.04914246
15 | C93400 | C93400 | Pb_Sn_Bronze | Cast | 85 | 82 | 0.8 | 0 | 9 | 7 | 9 | 7 | 1 | 0 | 0.005 | 0 | 0 | 0 | 0.2 | 0 | 83.5 | 0.4 | 8 | 8 | 0.5 | 0.0025 | 0 | 0.1 | 0.4266358 | 0.004266358
16 | C93500 | C93500 | Pb_Sn_Bronze | Cast | 86 | 83 | 2 | 0 | 10 | 8 | 6 | 4.3 | 1 | 0 | 0.005 | 0 | 0 | 0 | 0.2 | 0 | 84.5 | 1 | 9 | 5.15 | 0.5 | 0.0025 | 0 | 0.1 | 0.1483067 | 0.001483067
17 | C93600 | C93600 | Pb_Sn_Bronze | Cast | 83 | 79 | 1 | 0 | 13 | 11 | 8 | 6 | 1 | 0 | 0.005 | 0 | 0 | 0 | 0.2 | 0 | 81 | 0.5 | 12 | 7 | 0.5 | 0.0025 | 0 | 0.1 | 0.2669911 | 0.002669911
18 | C93700 | C93700 | Pb_Sn_Bronze | Cast | 82 | 78 | 0.8 | 0 | 11 | 8 | 11 | 9 | 0.5 | 0 | 0.005 | 0 | 0 | 0 | 0.7 | 0 | 80 | 0.7 | 9.5 | 10 | 0.625 | 0.00375 | 0.05 | 0.2375 | 1.719282 | 0.01719282
19 | C93800 | C93800 | Pb_Sn_Bronze | Cast | 79 | 75 | 0.8 | 0 | 16 | 13 | 7.5 | 6.3 | 1 | 0 | 0.005 | 0 | 0 | 0 | 0.15 | 0 | 77 | 0.7 | 14.75 | 6.95 | 0.875 | 0.00375 | 0.05 | 0.1 | 1.774659 | 0.01774659
20 | C93900 | C93900 | Pb_Sn_Bronze | Cast | 79.5 | 76.5 | 1.5 | 0 | 18 | 14 | 7 | 5 | 0.8 | 0 | 0.005 | 0 | 0 | 0 | 0.4 | 0 | 78 | 0.75 | 16 | 6 | 0.4 | 0.0025 | 0 | 0.2 | 0.4928891 | 0.004928891
21 | C94300 | C94300 | Pb_Sn_Bronze | Cast | 72 | 67 | 0.8 | 0 | 27 | 23 | 6 | 4.5 | 1 | 0 | 0.005 | 0 | 0 | 0 | 0.15 | 0 | 69.5 | 0.4 | 25 | 5.25 | 0.5 | 0.0025 | 0 | 0.075 | 2.986288 | 0.02986288
22 | C95200 | C95200 | Al_Bronze | Cast | 89 | 86 | 0 | 0 | 0 | 0 | 0 | 0 | 0 | 0 | 9.5 | 8.5 | 0 | 0 | 4 | 2.5 | 87.5 | 0 | 0 | 0 | 0 | 9 | 0 | 3.25 | 0.4266358 | 0.004266358
23 | C95300 | C95300 | Al_Bronze | Cast | 90 | 86 | 0 | 0 | 0 | 0 | 0 | 0 | 0 | 0 | 11 | 9 | 0 | 0 | 1.5 | 0.8 | 88 | 0 | 0 | 0 | 0 | 10 | 0 | 1.15 | 0.1977423 | 0.001977423
24 | C95400 | C95400 | Al_Bronze | Tube | 87 | 83 | 0 | 0 | 0 | 0 | 0 | 0 | 1.5 | 0 | 11.5 | 10 | 0.5 | 0 | 5 | 3 | 85 | 0 | 0 | 0 | 0.75 | 10.75 | 0.25 | 4 | 4.138313 | 0.04138313
25 | C95400 | C95400 | Al_Bronze | RBS | 87 | 83 | 0 | 0 | 0 | 0 | 0 | 0 | 1.5 | 0 | 11.5 | 10 | 0.5 | 0 | 5 | 3 | 85 | 0 | 0 | 0 | 0.75 | 10.75 | 0.25 | 4 | 10.58602 | 0.1058602
26 | C95400 | C95400 | Al_Bronze | Cast | 87 | 83 | 0 | 0 | 0 | 0 | 0 | 0 | 1.5 | 0 | 11.5 | 10 | 0.5 | 0 | 5 | 3 | 85 | 0 | 0 | 0 | 0.75 | 10.75 | 0.25 | 4 | 11.41962 | 0.1141962
27 | C95410 | C95410 | Al_Bronze | Cast | 85.5 | 83 | 0 | 0 | 0 | 0 | 0 | 0 | 2.5 | 1.5 | 11.5 | 10 | 0.5 | 0 | 5 | 3 | 84.25 | 0 | 0 | 0 | 2 | 10.75 | 0.25 | 4 | 0.1483067 | 0.001483067
28 | C95500 | C95500 | Al_Bronze | Cast | 84 | 78 | 0 | 0 | 0 | 0 | 0 | 0 | 5.5 | 3 | 11.5 | 10 | 3.5 | 0 | 5 | 3 | 81 | 0 | 0 | 0 | 4.25 | 10.75 | 1.75 | 4 | 0.5760423 | 0.005760423
29 | CC212E | C95710 | Al_Bronze | Cast | 77 | 68 | 1 | 0 | 0.05 | 0 | 0.5 | 0 | 4.5 | 1.5 | 9 | 7 | 15 | 8 | 4 | 2 | 72.5 | 0.5 | 0.025 | 0.25 | 3 | 8 | 11.5 | 3 | 1.901046 | 0.01901046
30 | CC330G | C95210 | Al_Bronze | Cast | 92 | 88 | 0.5 | 0 | 0.3 | 0 | 0.3 | 0 | 1 | 0 | 10.5 | 8 | 0.5 | 0 | 1.2 | 0 | 90 | 0.25 | 0.15 | 0.15 | 0.5 | 9.25 | 0.25 | 0.6 | 0.04943558 | 0.0004943558
31 | CC333G | C95820 | Al_Bronze | Cast | 83 | 76 | 0.5 | 0 | 0.03 | 0 | 0.1 | 0 | 6 | 4 | 10.5 | 8.5 | 3 | 0 | 5.5 | 4 | 79.5 | 0.25 | 0.015 | 0.05 | 5 | 9.5 | 1.5 | 4.75 | 0.3467973 | 0.003467973
32 | CC334G | C95520 | Al_Bronze | Cast | 78 | 72 | 0.5 | 0 | 0.05 | 0 | 0.2 | 0 | 7.5 | 4 | 12 | 10 | 2.5 | 0 | 7 | 4 | 75 | 0.25 | 0.025 | 0.1 | 5.75 | 11 | 1.25 | 5.5 | 1.46357 | 0.0146357
33 | CC382H | C96400 | Ni_Ag | Cast | 67.95 | 62.885 | 0.2 | 0 | 0.005 | 0 | 0 | 0 | 32 | 29 | 0.01 | 0 | 1 | 0.5 | 1 | 0.5 | 66.00375 | 0.175 | 0.00375 | 0 | 30.25 | 0.005 | 0.825 | 0.875 | 6.271205 | 0.06271205
34 | CC480K | C90250 | Sn_Bronze | Cast | 90 | 88 | 0.5 | 0 | 1 | 0 | 11 | 9 | 2 | 0 | 0.01 | 0 | 0.1 | 0 | 0.2 | 0 | 89 | 0.25 | 0.5 | 10 | 1 | 0.005 | 0.05 | 0.1 | 0.09887116 | 0.0009887116
35 | CC481K | C90710 | Sn_Bronze | Cast | 89.5 | 87 | 0.05 | 0 | 0.25 | 0 | 11.5 | 10 | 0.1 | 0 | 0.01 | 0 | 0.05 | 0 | 0.1 | 0 | 88.25 | 0.025 | 0.125 | 10.75 | 0.05 | 0.005 | 0.025 | 0.05 | 0.1557221 | 0.001557221
36 | CC482K | C92500 | Sn_Bronze | Cast | 87 | 83.5 | 2 | 0 | 2.5 | 1 | 12.5 | 10.5 | 2 | 0 | 0.01 | 0 | 0.2 | 0 | 0.2 | 0 | 85.25 | 1 | 1.75 | 11.5 | 1 | 0.005 | 0.1 | 0.1 | 0.1977423 | 0.001977423
37 | CC483K | C91700 | Sn_Bronze | Cast | 88.5 | 85 | 0.5 | 0 | 0.7 | 0 | 13 | 11 | 2 | 0 | 0.01 | 0 | 0.2 | 0 | 0.2 | 0 | 86.375 | 0.225 | 0.25 | 12 | 1.5 | 0.005 | 0.1 | 0.1 | 0.3954846 | 0.003954846
38 | CC497K | C94100 | Pb_Sn_Bronze | Cast | 78 | 70 | 2 | 0 | 23 | 18 | 6 | 4 | 2 | 0.5 | 0.01 | 0 | 0.2 | 0 | 0.25 | 0 | 74 | 1 | 20.5 | 5 | 1.25 | 0.005 | 0.1 | 0.125 | 1.787907 | 0.01787907
39 | CC752S | C85710 | Yellow_Brass | Cast | 64.5 | 61.5 | 36.7 | 31.4 | 2.5 | 1.5 | 0.3 | 0 | 0.2 | 0 | 0.7 | 0.3 | 0.1 | 0 | 0.3 | 0 | 60.875 | 35.725 | 1.775 | 0.3 | 0.3875 | 0.5125 | 0.10625 | 0.31875 | 12.54241 | 0.1254241
40 | CC760S | C83700 | Yellow_Brass | Cast | 88 | 83 | 17 | 10.84 | 0.5 | 0 | 0.3 | 0 | 0.1 | 0 | 0.01 | 0 | 0.1 | 0 | 0.15 | 0 | 85.5 | 13.92 | 0.25 | 0.15 | 0.05 | 0.005 | 0.05 | 0.075 | 0.1557221 | 0.001557221
41 | CC761S | C87500 | Yellow_Brass | Cast | 83 | 78 | 19 | 9 | 0.8 | 0 | 0.3 | 0 | 1 | 0 | 0.1 | 0 | 0.2 | 0 | 0.6 | 0 | 80.5 | 14 | 0.4 | 0.15 | 0.5 | 0.05 | 0.1 | 0.3 | 0.08153951 | 0.0008153951
42 | CC762S | C86300 | Yellow_Brass | Cast | 67 | 60 | 33 | 13.6 | 0.2 | 0 | 0.2 | 0 | 3 | 0 | 7 | 3 | 5 | 2.5 | 4 | 1.5 | 63.5 | 23.3 | 0.1 | 0.1 | 1.5 | 5 | 3.75 | 2.75 | 13.74511 | 0.1374511
43 | CC763S | C86550 | Yellow_Brass | Cast | 67 | 59 | 37.5 | 19 | 1.5 | 0 | 1 | 0 | 2.5 | 0 | 2.5 | 1 | 3.5 | 1 | 2 | 0.5 | 61.75 | 29.975 | 0.45 | 0.325 | 1.375 | 1.875 | 2.375 | 1.375 | 17.18138 | 0.1718138
44 | CW300G | C60800 | Al_Bronze | Tube | 95.6 | 93.1 | 0 | 0 | 0 | 0 | 0 | 0 | 0 | 0 | 6.5 | 4 | 0 | 0 | 0 | 0 | 94.35 | 0 | 0 | 0 | 0 | 5.25 | 0 | 0 | 0.3491701 | 0.003491701
45 | CW303G | C61400 | Al_Bronze | PSS | 91.8 | 87.8 | 0 | 0 | 0 | 0 | 0 | 0 | 0 | 0 | 8.5 | 6.5 | 0 | 0 | 3.5 | 1.5 | 89.8 | 0 | 0 | 0 | 0 | 7.5 | 0 | 2.5 | 2.413112 | 0.02413112
46 | CW306G | C63200 | Al_Bronze | RBS | 88.8 | 84.8 | 0 | 0 | 0 | 0 | 0 | 0 | 0 | 0 | 11 | 9 | 0 | 0 | 4 | 2 | 86.8 | 0 | 0 | 0 | 0 | 10 | 0 | 3 | 0.4315018 | 0.004315018
47 | CW306G | C63200 | Al_Bronze | PSS | 88.8 | 84.8 | 0 | 0 | 0 | 0 | 0 | 0 | 0 | 0 | 11 | 9 | 0 | 0 | 4 | 2 | 86.8 | 0 | 0 | 0 | 0 | 10 | 0 | 3 | 0.8758702 | 0.008758702
48 | CW307G | C63000 | Al_Bronze | RBS | 84.3 | 77.8 | 0 | 0 | 0 | 0 | 0 | 0 | 6 | 4 | 11 | 8.5 | 0 | 0 | 5 | 3 | 81.05 | 0 | 0 | 0 | 5 | 9.75 | 0 | 4 | 1.944897 | 0.01944897
49 | CW307G | C63000 | Al_Bronze | PSS | 84.3 | 77.8 | 0 | 0 | 0 | 0 | 0 | 0 | 6 | 4 | 11 | 8.5 | 0 | 0 | 5 | 3 | 81.05 | 0 | 0 | 0 | 5 | 9.75 | 0 | 4 | 1.75174 | 0.0175174
50 | CW308G | C63020 | Al_Bronze | PSS | 79.3 | 73.3 | 0 | 0 | 0 | 0 | 0 | 0 | 7 | 5 | 12.5 | 10.5 | 0 | 0 | 7 | 5 | 76.3 | 0 | 0 | 0 | 6 | 11.5 | 0 | 6 | 0.5839134 | 0.005839134
51 | CW308G | C63020 | Al_Bronze | RBS | 79.3 | 73.3 | 0 | 0 | 0 | 0 | 0 | 0 | 7 | 5 | 12.5 | 10.5 | 0 | 0 | 7 | 5 | 76.3 | 0 | 0 | 0 | 6 | 11.5 | 0 | 6 | 0.2465724 | 0.002465724
52 | CW350H | C71300 | Ni_Ag | PSS | 75.8 | 73.8 | 0 | 0 | 0 | 0 | 0 | 0 | 26 | 24 | 0 | 0 | 0 | 0 | 0 | 0 | 74.8 | 0 | 0 | 0 | 25 | 0 | 0 | 0 | 1.056605 | 0.01056605
53 | CW351H | C72500 | Ni_Ag | PSS | 89.5 | 86.5 | 0 | 0 | 0 | 0 | 2.8 | 1.8 | 10.5 | 8.5 | 0 | 0 | 0 | 0 | 0 | 0 | 88 | 0 | 0 | 2.3 | 9.5 | 0 | 0 | 0 | 2.335654 | 0.02335654
54 | CW352H | C70600 | Ni_Ag | PSS | 89.3 | 85.8 | 0 | 0 | 0 | 0 | 0 | 0 | 11 | 9 | 0 | 0 | 1 | 0.5 | 2 | 1 | 87.55 | 0 | 0 | 0 | 10 | 0 | 0.75 | 1.5 | 4.021853 | 0.04021853
55 | CW352H | C70600 | Ni_Ag | Tube | 89.3 | 85.8 | 0 | 0 | 0 | 0 | 0 | 0 | 11 | 9 | 0 | 0 | 1 | 0.5 | 2 | 1 | 87.55 | 0 | 0 | 0 | 10 | 0 | 0.75 | 1.5 | 4.914246 | 0.04914246
56 | CW352H | C70600 | Ni_Ag | RBS | 89.3 | 85.8 | 0 | 0 | 0 | 0 | 0 | 0 | 11 | 9 | 0 | 0 | 1 | 0.5 | 2 | 1 | 87.55 | 0 | 0 | 0 | 10 | 0 | 0.75 | 1.5 | 1.475439 | 0.01475439
57 | CW353H | C71640 | Ni_Ag | Tube | 67.8 | 62.8 | 0 | 0 | 0 | 0 | 0 | 0 | 32 | 29 | 0 | 0 | 2.5 | 1.5 | 2.5 | 1.5 | 65.3 | 0 | 0 | 0 | 30.5 | 0 | 2 | 2 | 0.5759245 | 0.005759245
58 | CW354H | C71500 | Ni_Ag | Tube | 68.9 | 65.3 | 0 | 0 | 0 | 0 | 0 | 0 | 32 | 30 | 0 | 0 | 1.5 | 0.5 | 1 | 0.4 | 67.1 | 0 | 0 | 0 | 31 | 0 | 1 | 0.7 | 6.399161 | 0.06399161
59 | CW354H | C71500 | Ni_Ag | RBS | 68.9 | 65.3 | 0 | 0 | 0 | 0 | 0 | 0 | 32 | 30 | 0 | 0 | 1.5 | 0.5 | 1 | 0.4 | 67.1 | 0 | 0 | 0 | 31 | 0 | 1 | 0.7 | 2.101748 | 0.02101748
60 | CW354H | C71500 | Ni_Ag | PSS | 68.9 | 65.3 | 0 | 0 | 0 | 0 | 0 | 0 | 32 | 30 | 0 | 0 | 1.5 | 0.5 | 1 | 0.4 | 67.1 | 0 | 0 | 0 | 31 | 0 | 1 | 0.7 | 2.560277 | 0.02560277
61 | CW400J | C79900 | Ni_Ag | Wire | 50 | 47 | 43 | 35.5 | 3.3 | 2.3 | 0 | 0 | 8 | 6 | 0 | 0 | 3 | 1.5 | 0 | 0 | 48.5 | 39.25 | 2.8 | 0 | 7 | 0 | 2.25 | 0 | 0.7052805 | 0.007052805
62 | CW400J | C79900 | Ni_Ag | PSS | 50 | 47 | 43 | 35.5 | 3.3 | 2.3 | 0 | 0 | 8 | 6 | 0 | 0 | 3 | 1.5 | 0 | 0 | 48.5 | 39.25 | 2.8 | 0 | 7 | 0 | 2.25 | 0 | 0.3982654 | 0.003982654
63 | CW400J | C79900 | Ni_Ag | RBS | 50 | 47 | 43 | 35.5 | 3.3 | 2.3 | 0 | 0 | 8 | 6 | 0 | 0 | 3 | 1.5 | 0 | 0 | 48.5 | 39.25 | 2.8 | 0 | 7 | 0 | 2.25 | 0 | 0.5404496 | 0.005404496
64 | CW401J | C78800 | Ni_Ag | Wire | 64 | 61 | 30 | 24.15 | 0.05 | 0 | 0 | 0 | 11 | 9 | 0 | 0 | 0.5 | 0 | 0.3 | 0 | 62.5 | 27.075 | 0.025 | 0 | 10 | 0 | 0.25 | 0.15 | 0.7052805 | 0.007052805
65 | CW401J | C78800 | Ni_Ag | PSS | 64 | 61 | 30 | 25 | 0 | 0 | 0 | 0 | 11 | 9 | 0 | 0 | 0 | 0 | 0 | 0 | 62.5 | 27.5 | 0 | 0 | 10 | 0 | 0 | 0 | 0.3982654 | 0.003982654
66 | CW402J | C79830 | Ni_Ag | Wire | 48 | 45 | 44.8 | 38.3 | 2.5 | 1 | 0 | 0 | 11 | 9 | 0 | 0 | 0 | 0 | 0 | 0 | 46.5 | 41.55 | 1.75 | 0 | 10 | 0 | 0 | 0 | 0.7052805 | 0.007052805
67 | CW402J | C79830 | Ni_Ag | RBS | 48 | 45 | 44.8 | 38.3 | 2.5 | 1 | 0 | 0 | 11 | 9 | 0 | 0 | 0 | 0 | 0 | 0 | 46.5 | 41.55 | 1.75 | 0 | 10 | 0 | 0 | 0 | 0.5404496 | 0.005404496
68 | CW402J | C79830 | Ni_Ag | PSS | 48 | 45 | 44.8 | 38.3 | 2.5 | 1 | 0 | 0 | 11 | 9 | 0 | 0 | 0 | 0 | 0 | 0 | 46.5 | 41.55 | 1.75 | 0 | 10 | 0 | 0 | 0 | 0.3982654 | 0.003982654
69 | CW403J | C75700 | Ni_Ag | PSS | 66 | 63 | 25.8 | 20.8 | 0 | 0 | 0 | 0 | 13 | 11 | 0 | 0 | 0 | 0 | 0 | 0 | 64.5 | 23.3 | 0 | 0 | 12 | 0 | 0 | 0 | 0.1770068 | 0.001770068
70 | CW403J | C75700 | Ni_Ag | RBS | 66 | 63 | 25.8 | 20.8 | 0 | 0 | 0 | 0 | 13 | 11 | 0 | 0 | 0 | 0 | 0 | 0 | 64.5 | 23.3 | 0 | 0 | 12 | 0 | 0 | 0 | 0.09199142 | 0.0009199142
71 | CW403J | C75700 | Ni_Ag | Tube | 66 | 63 | 25.8 | 20.8 | 0 | 0 | 0 | 0 | 13 | 11 | 0 | 0 | 0 | 0 | 0 | 0 | 64.5 | 23.3 | 0 | 0 | 12 | 0 | 0 | 0 | 2.468248 | 0.02468248
72 | CW403J | C75700 | Ni_Ag | Wire | 66 | 63 | 25.8 | 20.8 | 0 | 0 | 0 | 0 | 13 | 11 | 0 | 0 | 0 | 0 | 0 | 0 | 64.5 | 23.3 | 0 | 0 | 12 | 0 | 0 | 0 | 2.923305 | 0.02923305
73 | CW404J | C79200 | Ni_Ag | PSS | 63 | 60 | 28.3 | 22.3 | 1.5 | 0.5 | 0 | 0 | 13 | 11 | 0 | 0 | 0 | 0 | 0 | 0 | 61.5 | 25.3 | 1 | 0 | 12 | 0 | 0 | 0 | 0.2655102 | 0.002655102
74 | CW405J | C76200 | Ni_Ag | PSS | 60 | 57 | 31.8 | 26.3 | 0 | 0 | 0 | 0 | 13.5 | 11 | 0 | 0 | 0 | 0 | 0 | 0 | 58.5 | 29.05 | 0 | 0 | 12.25 | 0 | 0 | 0 | 1.150544 | 0.01150544
75 | CW406J | C79300 | Ni_Ag | Wire | 58 | 56 | 32.3 | 27.3 | 1.5 | 0.5 | 0 | 0 | 13 | 11 | 0 | 0 | 0 | 0 | 0 | 0 | 57 | 29.8 | 1 | 0 | 12 | 0 | 0 | 0 | 0.7052805 | 0.007052805
76 | CW406J | C79300 | Ni_Ag | RBS | 58 | 56 | 32.3 | 27.3 | 1.5 | 0.5 | 0 | 0 | 13 | 11 | 0 | 0 | 0 | 0 | 0 | 0 | 57 | 29.8 | 1 | 0 | 12 | 0 | 0 | 0 | 0.04599571 | 0.0004599571
77 | CW408J | C76300 | Ni_Ag | RBS | 62.5 | 59.5 | 22.8 | 16.8 | 1.5 | 0.5 | 0 | 0 | 19 | 17 | 0 | 0 | 0 | 0 | 0 | 0 | 61 | 19.8 | 1 | 0 | 18 | 0 | 0 | 0 | 0.09199142 | 0.0009199142
78 | CW408J | C76300 | Ni_Ag | Wire | 62.5 | 59.5 | 22.8 | 16.8 | 1.5 | 0.5 | 0 | 0 | 19 | 17 | 0 | 0 | 0 | 0 | 0 | 0 | 61 | 19.8 | 1 | 0 | 18 | 0 | 0 | 0 | 3.255141 | 0.03255141
79 | CW409J | C75200 | Ni_Ag | RBS | 63 | 60 | 22.8 | 17.8 | 0 | 0 | 0 | 0 | 19 | 17 | 0 | 0 | 0 | 0 | 0 | 0 | 61.5 | 20.3 | 0 | 0 | 18 | 0 | 0 | 0 | 0.2299785 | 0.002299785
80 | CW409J | C75200 | Ni_Ag | PSS | 63 | 60 | 22.8 | 17.8 | 0 | 0 | 0 | 0 | 19 | 17 | 0 | 0 | 0 | 0 | 0 | 0 | 61.5 | 20.3 | 0 | 0 | 18 | 0 | 0 | 0 | 1.280139 | 0.01280139
81 | CW409J | C75200 | Ni_Ag | Tube | 63 | 60 | 22.8 | 17.8 | 0 | 0 | 0 | 0 | 19 | 17 | 0 | 0 | 0 | 0 | 0 | 0 | 61.5 | 20.3 | 0 | 0 | 18 | 0 | 0 | 0 | 3.412886 | 0.03412886
82 | CW409J | C75200 | Ni_Ag | Wire | 63 | 60 | 22.8 | 17.8 | 0 | 0 | 0 | 0 | 19 | 17 | 0 | 0 | 0 | 0 | 0 | 0 | 61.5 | 20.3 | 0 | 0 | 18 | 0 | 0 | 0 | 3.270866 | 0.03270866
83 | CW410J | C77010 | Ni_Ag | PSS | 56 | 53 | 29.8 | 24.8 | 0 | 0 | 0 | 0 | 19 | 17 | 0 | 0 | 0 | 0 | 0 | 0 | 54.5 | 27.3 | 0 | 0 | 18 | 0 | 0 | 0 | 0.3982654 | 0.003982654
84 | CW450K | C51180 | Sn_Bronze | PSS | 96.3 | 94.9 | 0 | 0 | 0 | 0 | 4.5 | 3.5 | 0 | 0 | 0 | 0 | 0 | 0 | 0 | 0 | 95.6 | 0 | 0 | 4 | 0 | 0 | 0 | 0 | 0.4379351 | 0.004379351
85 | CW450K | C51180 | Sn_Bronze | Wire | 96.3 | 94.9 | 0 | 0 | 0 | 0 | 4.5 | 3.5 | 0 | 0 | 0 | 0 | 0 | 0 | 0 | 0 | 95.6 | 0 | 0 | 4 | 0 | 0 | 0 | 0 | 0.1053207 | 0.001053207
86 | CW451K | C51000 | Sn_Bronze | Wire | 95.3 | 93.9 | 0 | 0 | 0 | 0 | 5.5 | 4.5 | 0 | 0 | 0 | 0 | 0 | 0 | 0 | 0 | 94.6 | 0 | 0 | 5 | 0 | 0 | 0 | 0 | 1.098998 | 0.01098998
87 | CW451K | C51000 | Sn_Bronze | RBS | 95.3 | 93.9 | 0 | 0 | 0 | 0 | 5.5 | 4.5 | 0 | 0 | 0 | 0 | 0 | 0 | 0 | 0 | 94.6 | 0 | 0 | 5 | 0 | 0 | 0 | 0 | 1.475439 | 0.01475439
88 | CW451K | C51000 | Sn_Bronze | PSS | 95.3 | 93.9 | 0 | 0 | 0 | 0 | 5.5 | 4.5 | 0 | 0 | 0 | 0 | 0 | 0 | 0 | 0 | 94.6 | 0 | 0 | 5 | 0 | 0 | 0 | 0 | 3.318029 | 0.03318029
89 | CW452K | C51900 | Sn_Bronze | RBS | 94.3 | 92.4 | 0 | 0 | 0 | 0 | 7 | 5.5 | 0 | 0 | 0 | 0 | 0 | 0 | 0 | 0 | 93.35 | 0 | 0 | 6.25 | 0 | 0 | 0 | 0 | 0.3621533 | 0.003621533
90 | CW452K | C51900 | Sn_Bronze | Wire | 94.3 | 92.4 | 0 | 0 | 0 | 0 | 7 | 5.5 | 0 | 0 | 0 | 0 | 0 | 0 | 0 | 0 | 93.35 | 0 | 0 | 6.25 | 0 | 0 | 0 | 0 | 0.9721909 | 0.009721909
91 | CW452K | C51900 | Sn_Bronze | PSS | 94.3 | 92.4 | 0 | 0 | 0 | 0 | 7 | 5.5 | 0 | 0 | 0 | 0 | 0 | 0 | 0 | 0 | 93.35 | 0 | 0 | 6.25 | 0 | 0 | 0 | 0 | 2.335654 | 0.02335654
92 | CW452K | C51900 | Sn_Bronze | Tube | 94.3 | 92.4 | 0 | 0 | 0 | 0 | 7 | 5.5 | 0 | 0 | 0 | 0 | 0 | 0 | 0 | 0 | 93.35 | 0 | 0 | 6.25 | 0 | 0 | 0 | 0 | 0.3491701 | 0.003491701
93 | CW453K | C52100 | Sn_Bronze | Wire | 92.3 | 90.9 | 0 | 0 | 0 | 0 | 8.5 | 7.5 | 0 | 0 | 0 | 0 | 0 | 0 | 0 | 0 | 91.6 | 0 | 0 | 8 | 0 | 0 | 0 | 0 | 0.6105547 | 0.006105547
94 | CW453K | C52100 | Sn_Bronze | PSS | 92.3 | 90.9 | 0 | 0 | 0 | 0 | 8.5 | 7.5 | 0 | 0 | 0 | 0 | 0 | 0 | 0 | 0 | 91.6 | 0 | 0 | 8 | 0 | 0 | 0 | 0 | 2.513658 | 0.02513658
95 | CW453K | C52100 | Sn_Bronze | RBS | 92.3 | 90.9 | 0 | 0 | 0 | 0 | 8.5 | 7.5 | 0 | 0 | 0 | 0 | 0 | 0 | 0 | 0 | 91.6 | 0 | 0 | 8 | 0 | 0 | 0 | 0 | 0.6780742 | 0.006780742
96 | CW453K | C52100 | Sn_Bronze | Tube | 92.3 | 90.9 | 0 | 0 | 0 | 0 | 8.5 | 7.5 | 0 | 0 | 0 | 0 | 0 | 0 | 0 | 0 | 91.6 | 0 | 0 | 8 | 0 | 0 | 0 | 0 | 5.985774 | 0.05985774
97 | CW456K | C54400 | Sn_Bronze | RBS | 89.3 | 85.9 | 4.5 | 3.5 | 4.5 | 3.5 | 4.5 | 3.5 | 0 | 0 | 0 | 0 | 0 | 0 | 0 | 0 | 87.6 | 4 | 4 | 4 | 0 | 0 | 0 | 0 | 1.877832 | 0.01877832
98 | CW457K | C51800 | Sn_Bronze | RBS | 95.2 | 93.4 | 0 | 0 | 0 | 0 | 5 | 4 | 0 | 0 | 0 | 0 | 0 | 0 | 0 | 0 | 94.3 | 0 | 0 | 4.5 | 0 | 0 | 0 | 0 | 0.3621533 | 0.003621533
99 | CW458K | C53400 | Sn_Bronze | RBS | 95.8 | 93.4 | 0 | 0 | 1.5 | 0.5 | 4.5 | 3.5 | 0 | 0 | 0 | 0 | 0 | 0 | 0 | 0 | 94.6 | 0 | 1 | 4 | 0 | 0 | 0 | 0 | 0.1541078 | 0.001541078
100 | CW460K | C52180 | Sn_Bronze | Tube | 92 | 89.9 | 0 | 0 | 0.5 | 0.1 | 9 | 7.5 | 0 | 0 | 0 | 0 | 0 | 0 | 0 | 0 | 90.95 | 0 | 0.3 | 8.25 | 0 | 0 | 0 | 0 | 0.3491701 | 0.003491701
101 | CW500L | C21000 | Sn_Bronze | PSS | 96 | 94 | 6 | 3.48 | 0.05 | 0 | 0.1 | 0 | 0.3 | 0 | 0.02 | 0 | 0 | 0 | 0.05 | 0 | 95 | 4.74 | 0.025 | 0.05 | 0.15 | 0.01 | 0 | 0.025 | 2.815297 | 0.02815297
102 | CW501L | C22000 | Red_Brass | PSS | 91 | 89 | 11 | 8.48 | 0.05 | 0 | 0.1 | 0 | 0.3 | 0 | 0.02 | 0 | 0 | 0 | 0.05 | 0 | 90 | 9.74 | 0.025 | 0.05 | 0.15 | 0.01 | 0 | 0.025 | 4.222945 | 0.04222945
103 | CW501L | C22000 | Red_Brass | Tube | 91 | 89 | 11 | 8.48 | 0.05 | 0 | 0.1 | 0 | 0.3 | 0 | 0.02 | 0 | 0 | 0 | 0.05 | 0 | 90 | 9.74 | 0.025 | 0.05 | 0.15 | 0.01 | 0 | 0.025 | 2.069156 | 0.02069156
104 | CW501L | C22000 | Red_Brass | Wire | 91 | 89 | 11 | 8.48 | 0.05 | 0 | 0.1 | 0 | 0.3 | 0 | 0.02 | 0 | 0 | 0 | 0.05 | 0 | 90 | 9.74 | 0.025 | 0.05 | 0.15 | 0.01 | 0 | 0.025 | 0.8547766 | 0.008547766
105 | CW502L | C23000 | Red_Brass | PSS | 86 | 84 | 16 | 13.48 | 0.05 | 0 | 0.1 | 0 | 0.3 | 0 | 0.02 | 0 | 0 | 0 | 0.05 | 0 | 85 | 14.74 | 0.025 | 0.05 | 0.15 | 0.01 | 0 | 0.025 | 3.318029 | 0.03318029
106 | CW502L | C23000 | Red_Brass | Tube | 86 | 84 | 16 | 13.48 | 0.05 | 0 | 0.1 | 0 | 0.3 | 0 | 0.02 | 0 | 0 | 0 | 0.05 | 0 | 85 | 14.74 | 0.025 | 0.05 | 0.15 | 0.01 | 0 | 0.025 | 2.586445 | 0.02586445
107 | CW502L | C23000 | Red_Brass | Wire | 86 | 84 | 16 | 13.48 | 0.05 | 0 | 0.1 | 0 | 0.3 | 0 | 0.02 | 0 | 0 | 0 | 0.05 | 0 | 85 | 14.74 | 0.025 | 0.05 | 0.15 | 0.01 | 0 | 0.025 | 0.4884437 | 0.004884437
108 | CW503L | C24000 | Low_Brass | RBS | 81 | 79 | 21 | 18.48 | 0.05 | 0 | 0.1 | 0 | 0.3 | 0 | 0.02 | 0 | 0 | 0 | 0.05 | 0 | 80 | 19.57 | 0.2875 | 0.025 | 0.075 | 0.005 | 0 | 0.0375 | 0.1232862 | 0.001232862
109 | CW503L | C24000 | Low_Brass | PSS | 81 | 79 | 21 | 18.48 | 0.05 | 0 | 0.1 | 0 | 0.3 | 0 | 0.02 | 0 | 0 | 0 | 0.05 | 0 | 80 | 19.74 | 0.025 | 0.05 | 0.15 | 0.01 | 0 | 0.025 | 2.919567 | 0.02919567
110 | CW503L | C24000 | Low_Brass | Wire | 81 | 79 | 21 | 18.48 | 0.05 | 0 | 0.1 | 0 | 0.3 | 0 | 0.02 | 0 | 0 | 0 | 0.05 | 0 | 80 | 19.74 | 0.025 | 0.05 | 0.15 | 0.01 | 0 | 0.025 | 0.9721909 | 0.009721909
111 | CW503L | C24000 | Low_Brass | Tube | 81 | 79 | 21 | 18.48 | 0.05 | 0 | 0.1 | 0 | 0.3 | 0 | 0.02 | 0 | 0 | 0 | 0.05 | 0 | 80 | 19.74 | 0.025 | 0.05 | 0.15 | 0.01 | 0 | 0.025 | 2.992887 | 0.02992887
112 | CW504L | C25600 | Yellow_Brass | RBS | 73 | 71 | 28.8 | 26.8 | 0 | 0 | 0 | 0 | 0 | 0 | 0 | 0 | 0 | 0 | 0 | 0 | 72 | 27.8 | 0 | 0 | 0 | 0 | 0 | 0 | 0.06164311 | 0.0006164311
113 | CW505L | C26000 | Cartridge | PSS | 71 | 69 | 31 | 28.48 | 0.05 | 0 | 0.1 | 0 | 0.3 | 0 | 0.02 | 0 | 0 | 0 | 0.05 | 0 | 70 | 29.74 | 0.025 | 0.05 | 0.15 | 0.01 | 0 | 0.025 | 39.82654 | 0.3982654
114 | CW505L | C26000 | Cartridge | RBS | 71 | 69 | 31 | 28.48 | 0.05 | 0 | 0.1 | 0 | 0.3 | 0 | 0.02 | 0 | 0 | 0 | 0.05 | 0 | 70 | 29.74 | 0.025 | 0.05 | 0.15 | 0.01 | 0 | 0.025 | 0.5647772 | 0.005647772
115 | CW505L | C26000 | Cartridge | Wire | 71 | 69 | 31 | 28.48 | 0.05 | 0 | 0.1 | 0 | 0.3 | 0 | 0.02 | 0 | 0 | 0 | 0.05 | 0 | 70 | 29.74 | 0.025 | 0.05 | 0.15 | 0.01 | 0 | 0.025 | 1.221109 | 0.01221109
116 | CW506L | C26800 | Cartridge | RBS | 68 | 66 | 33.8 | 31.8 | 0 | 0 | 0 | 0 | 0 | 0 | 0 | 0 | 0 | 0 | 0 | 0 | 67 | 32.8 | 0 | 0 | 0 | 0 | 0 | 0 | 0.5404496 | 0.005404496
117 | CW506L | C26800 | Cartridge | PSS | 68 | 66 | 33.8 | 31.8 | 0 | 0 | 0 | 0 | 0 | 0 | 0 | 0 | 0 | 0 | 0 | 0 | 67 | 32.8 | 0 | 0 | 0 | 0 | 0 | 0 | 1.593061 | 0.01593061
118 | CW507L | C27000 | Yellow_Brass | RBS | 65.5 | 63.5 | 36.5 | 33.98 | 0.05 | 0 | 0.1 | 0 | 0.3 | 0 | 0.02 | 0 | 0 | 0 | 0.05 | 0 | 64.5 | 35.24 | 0.025 | 0.05 | 0.15 | 0.01 | 0 | 0.025 | 0.1379871 | 0.001379871
119 | CW507L | C27000 | Yellow_Brass | Wire | 65.5 | 63.5 | 36.5 | 33.98 | 0.05 | 0 | 0.1 | 0 | 0.3 | 0 | 0.02 | 0 | 0 | 0 | 0.05 | 0 | 64.5 | 35.24 | 0.025 | 0.05 | 0.15 | 0.01 | 0 | 0.025 | 2.203071 | 0.02203071
120 | CW507L | C27000 | Yellow_Brass | PSS | 65.5 | 63.5 | 36.5 | 33.98 | 0.05 | 0 | 0.1 | 0 | 0.3 | 0 | 0.02 | 0 | 0 | 0 | 0.05 | 0 | 64.5 | 35.24 | 0.025 | 0.05 | 0.15 | 0.01 | 0 | 0.025 | 0.6195239 | 0.006195239
121 | CW508L | C27400 | Yellow_Brass | PSS | 64 | 62 | 38 | 35.35 | 0.1 | 0 | 0.1 | 0 | 0.3 | 0 | 0.05 | 0 | 0 | 0 | 0.1 | 0 | 63 | 36.675 | 0.05 | 0.05 | 0.15 | 0.025 | 0 | 0.05 | 1.150544 | 0.01150544
122 | CW508L | C27400 | Yellow_Brass | Tube | 64 | 62 | 38 | 35.35 | 0.1 | 0 | 0.1 | 0 | 0.3 | 0 | 0.05 | 0 | 0 | 0 | 0.1 | 0 | 63 | 36.675 | 0.05 | 0.05 | 0.15 | 0.025 | 0 | 0.05 | 34.55547 | 0.3455547
123 | CW508L | C27400 | Yellow_Brass | Wire | 64 | 62 | 38 | 35.35 | 0.1 | 0 | 0.1 | 0 | 0.3 | 0 | 0.05 | 0 | 0 | 0 | 0.1 | 0 | 63 | 36.675 | 0.05 | 0.05 | 0.15 | 0.025 | 0 | 0.05 | 2.959355 | 0.02959355
124 | CW509L | C28000 | Yellow_Brass | RBS | 61.5 | 59.5 | 40.5 | 37.55 | 0.2 | 0 | 0.2 | 0 | 0.3 | 0 | 0.05 | 0 | 0 | 0 | 0.2 | 0 | 60.5 | 39.025 | 0.1 | 0.1 | 0.15 | 0.025 | 0 | 0.1 | 0.09199142 | 0.0009199142
125 | CW509L | C28000 | Yellow_Brass | Wire | 61.5 | 59.5 | 40.5 | 37.55 | 0.2 | 0 | 0.2 | 0 | 0.3 | 0 | 0.05 | 0 | 0 | 0 | 0.2 | 0 | 60.5 | 39.025 | 0.1 | 0.1 | 0.15 | 0.025 | 0 | 0.1 | 0.7052805 | 0.007052805
126 | CW509L | C28000 | Yellow_Brass | PSS | 61.5 | 59.5 | 40.5 | 37.55 | 0.2 | 0 | 0.2 | 0 | 0.3 | 0 | 0.05 | 0 | 0 | 0 | 0.2 | 0 | 60.5 | 39.025 | 0.1 | 0.1 | 0.15 | 0.025 | 0 | 0.1 | 1.706852 | 0.01706852
127 | CW509L | C28000 | Yellow_Brass | Tube | 61.5 | 59.5 | 40.5 | 37.55 | 0.2 | 0 | 0.2 | 0 | 0.3 | 0 | 0.05 | 0 | 0 | 0 | 0.2 | 0 | 60.5 | 39.025 | 0.1 | 0.1 | 0.15 | 0.025 | 0 | 0.1 | 2.468248 | 0.02468248
128 | CW600N | C34400 | Pb_Yellow_Brass | PSS | 64 | 62.5 | 36.7 | 33.85 | 1.6 | 0.8 | 0.1 | 0 | 0.3 | 0 | 0.05 | 0 | 0 | 0 | 0.1 | 0 | 63.125 | 35.8125 | 0.825 | 0.025 | 0.075 | 0.0125 | 0 | 0.025 | 0.7965307 | 0.007965307
129 | CW601N | C34000 | Pb_Yellow_Brass | PSS | 63.5 | 62 | 36.4 | 33.45 | 2.5 | 1.6 | 0.1 | 0 | 0.3 | 0 | 0.05 | 0 | 0 | 0 | 0.1 | 0 | 62.75 | 34.925 | 2.05 | 0.05 | 0.15 | 0.025 | 0 | 0.05 | 0.3540136 | 0.003540136
130 | CW601N | C34000 | Pb_Yellow_Brass | RBS | 63.5 | 62 | 36.4 | 33.45 | 2.5 | 1.6 | 0.1 | 0 | 0.3 | 0 | 0.05 | 0 | 0 | 0 | 0.1 | 0 | 62.75 | 34.925 | 2.05 | 0.05 | 0.15 | 0.025 | 0 | 0.05 | 0.2299785 | 0.002299785
131 | CW601N | C34000 | Pb_Yellow_Brass | Wire | 63.5 | 62 | 36.4 | 33.45 | 2.5 | 1.6 | 0.1 | 0 | 0.3 | 0 | 0.05 | 0 | 0 | 0 | 0.1 | 0 | 62.75 | 34.925 | 2.05 | 0.05 | 0.15 | 0.025 | 0 | 0.05 | 6.510281 | 0.06510281
132 | CW601N | C34000 | Pb_Yellow_Brass | Tube | 63.5 | 62 | 36.4 | 33.45 | 2.5 | 1.6 | 0.1 | 0 | 0.3 | 0 | 0.05 | 0 | 0 | 0 | 0.1 | 0 | 62.75 | 34.925 | 2.05 | 0.05 | 0.15 | 0.025 | 0 | 0.05 | 2.468248 | 0.02468248
133 | CW602N | C35300 | Pb_Yellow_Brass | RBS | 63 | 61 | 37.3 | 33.55 | 2.8 | 1.7 | 0.1 | 0 | 0.3 | 0 | 0.05 | 0 | 0.1 | 0 | 0.1 | 0 | 61.75 | 35.75 | 2.15 | 0.075 | 0.15 | 0.025 | 0.025 | 0.075 | 5.404496 | 0.05404496
134 | CW603N | C36000 | Pb_Yellow_Brass | RBS | 62 | 60 | 37.5 | 33.65 | 3.5 | 2.5 | 0.2 | 0 | 0.3 | 0 | 0.05 | 0 | 0 | 0 | 0.3 | 0 | 61 | 35.575 | 3 | 0.1 | 0.15 | 0.025 | 0 | 0.15 | 27.85394 | 0.2785394
135 | CW603N | C36000 | Pb_Yellow_Brass | Wire | 62 | 60 | 37.5 | 33.65 | 3.5 | 2.5 | 0.2 | 0 | 0.3 | 0 | 0.05 | 0 | 0 | 0 | 0.3 | 0 | 61 | 35.575 | 3 | 0.1 | 0.15 | 0.025 | 0 | 0.15 | 5.724015 | 0.05724015
136 | CW604N | C34400 | Pb_Yellow_Brass | Tube | 64 | 62 | 37.7 | 35 | 0.8 | 0.1 | 0 | 0 | 0 | 0 | 0 | 0 | 0 | 0 | 0 | 0 | 63 | 36.35 | 0.45 | 0 | 0 | 0 | 0 | 0 | 0.5759245 | 0.005759245
137 | CW605N | C35000 | Pb_Yellow_Brass | RBS | 62 | 61 | 38 | 36.2 | 1.6 | 0.8 | 0 | 0 | 0 | 0 | 0 | 0 | 0 | 0 | 0 | 0 | 61.5 | 37.1 | 1.2 | 0 | 0 | 0 | 0 | 0 | 0.6899356 | 0.006899356
138 | CW605N | C35000 | Pb_Yellow_Brass | Tube | 62 | 61 | 38 | 36.2 | 1.6 | 0.8 | 0 | 0 | 0 | 0 | 0 | 0 | 0 | 0 | 0 | 0 | 61.5 | 37.1 | 1.2 | 0 | 0 | 0 | 0 | 0 | 4.936496 | 0.04936496
139 | CW606N | C35300 | Pb_Yellow_Brass | Wire | 62 | 61 | 37.4 | 34.75 | 2.5 | 1.6 | 0.2 | 0 | 0.3 | 0 | 0.05 | 0 | 0 | 0 | 0.2 | 0 | 61.5 | 36.075 | 2.05 | 0.1 | 0.15 | 0.025 | 0 | 0.1 | 42.31683 | 0.4231683
140 | CW607N | C37000 | Pb_Yellow_Brass | Tube | 61 | 60 | 39 | 37.2 | 1.6 | 0.8 | 0 | 0 | 0 | 0 | 0 | 0 | 0 | 0 | 0 | 0 | 60.5 | 38.1 | 1.2 | 0 | 0 | 0 | 0 | 0 | 0.5759245 | 0.005759245
141 | CW607N | C37000 | Pb_Yellow_Brass | RBS | 61 | 60 | 39 | 37.2 | 1.6 | 0.8 | 0 | 0 | 0 | 0 | 0 | 0 | 0 | 0 | 0 | 0 | 60 | 38.5125 | 1.2 | 0.05 | 0.075 | 0.0125 | 0 | 0.05 | 0.7359313 | 0.007359313
142 | CW608N | C37700 | Pb_Yellow_Brass | RBS | 61 | 60 | 38.4 | 35.75 | 2.5 | 1.6 | 0.2 | 0 | 0.3 | 0 | 0.05 | 0 | 0 | 0 | 0.2 | 0 | 60.5 | 37.075 | 2.05 | 0.1 | 0.15 | 0.025 | 0 | 0.1 | 2.001665 | 0.02001665
143 | CW608N | C37700 | Pb_Yellow_Brass | PSS | 61 | 60 | 38.4 | 35.75 | 2.5 | 1.6 | 0.2 | 0 | 0.3 | 0 | 0.05 | 0 | 0 | 0 | 0.2 | 0 | 60.5 | 37.075 | 2.05 | 0.1 | 0.15 | 0.025 | 0 | 0.1 | 0.3540136 | 0.003540136
144 | CW610N | C36500 | Pb_Yellow_Brass | PSS | 60.5 | 59 | 40.8 | 37.95 | 0.8 | 0.2 | 0.2 | 0 | 0.3 | 0 | 0.05 | 0 | 0 | 0 | 0.2 | 0 | 59.75 | 39.375 | 0.5 | 0.1 | 0.15 | 0.025 | 0 | 0.1 | 0.6195239 | 0.006195239
145 | CW610N | C36500 | Pb_Yellow_Brass | Wire | 60.5 | 59 | 40.8 | 37.95 | 0.8 | 0.2 | 0.2 | 0 | 0.3 | 0 | 0.05 | 0 | 0 | 0 | 0.2 | 0 | 59.75 | 39.375 | 0.5 | 0.1 | 0.15 | 0.025 | 0 | 0.1 | 3.255141 | 0.03255141
146 | CW610N | C36500 | Pb_Yellow_Brass | RBS | 60.5 | 59 | 40.8 | 37.95 | 0.8 | 0.2 | 0.2 | 0 | 0.3 | 0 | 0.05 | 0 | 0 | 0 | 0.2 | 0 | 59.75 | 39.375 | 0.5 | 0.1 | 0.15 | 0.025 | 0 | 0.1 | 0.4599571 | 0.004599571
147 | CW612N | C38000 | Pb_Yellow_Brass | RBS | 60 | 59 | 39.4 | 36.55 | 2.5 | 1.6 | 0.3 | 0 | 0.3 | 0 | 0.05 | 0 | 0 | 0 | 0.3 | 0 | 58.2 | 39.2 | 2.15 | 0.2 | 0.06 | 0.01 | 0 | 0.06 | 2.299785 | 0.02299785
148 | CW612N | C38000 | Pb_Yellow_Brass | Wire | 60 | 59 | 39.4 | 36.55 | 2.5 | 1.6 | 0.3 | 0 | 0.3 | 0 | 0.05 | 0 | 0 | 0 | 0.3 | 0 | 59.5 | 37.975 | 2.05 | 0.15 | 0.15 | 0.025 | 0 | 0.15 | 3.270866 | 0.03270866
149 | CW612N | C38000 | Pb_Yellow_Brass | PSS | 60 | 59 | 39.4 | 36.55 | 2.5 | 1.6 | 0.3 | 0 | 0.3 | 0 | 0.05 | 0 | 0 | 0 | 0.3 | 0 | 59 | 38.425 | 2.05 | 0.2833333 | 0.05 | 0.008333333 | 0 | 0.05 | 1.062041 | 0.01062041
150 | CW614N | C38500 | Pb_Yellow_Brass | Wire | 59 | 57 | 40.5 | 36.55 | 3.5 | 2.5 | 0.3 | 0 | 0.3 | 0 | 0.05 | 0 | 0 | 0 | 0.3 | 0 | 58 | 38.525 | 3 | 0.15 | 0.15 | 0.025 | 0 | 0.15 | 3.270866 | 0.03270866
151 | CW614N | C38500 | Pb_Yellow_Brass | RBS | 59 | 57 | 40.5 | 36.55 | 3.5 | 2.5 | 0.3 | 0 | 0.3 | 0 | 0.05 | 0 | 0 | 0 | 0.3 | 0 | 58 | 38.525 | 3 | 0.15 | 0.15 | 0.025 | 0 | 0.15 | 0.6899356 | 0.006899356
152 | CW615N | C38500 | Pb_Yellow_Brass | PSS | 59 | 57 | 40.1 | 36.8 | 3.5 | 2.5 | 0.5 | 0.2 | 0 | 0 | 0 | 0 | 0 | 0 | 0 | 0 | 58 | 38.45 | 3 | 0.35 | 0 | 0 | 0 | 0 | 0.3540136 | 0.003540136
153 | CW616N | C37710 | Pb_Yellow_Brass | PSS | 59 | 57 | 41.75 | 38.5 | 2 | 1 | 0 | 0 | 0 | 0 | 0.3 | 0.05 | 0 | 0 | 0 | 0 | 58 | 40.125 | 1.5 | 0 | 0 | 0.175 | 0 | 0 | 0.2655102 | 0.002655102
154 | CW617N | C37800 | Pb_Yellow_Brass | Wire | 59 | 57 | 41.4 | 37.55 | 2.5 | 1.6 | 0.3 | 0 | 0.3 | 0 | 0.05 | 0 | 0 | 0 | 0.3 | 0 | 58 | 39.475 | 2.05 | 0.15 | 0.15 | 0.025 | 0 | 0.15 | 4.088582 | 0.04088582
155 | CW617N | C37800 | Pb_Yellow_Brass | RBS | 59 | 57 | 41.4 | 37.55 | 2.5 | 1.6 | 0.3 | 0 | 0.3 | 0 | 0.05 | 0 | 0 | 0 | 0.3 | 0 | 58 | 39.475 | 2.05 | 0.15 | 0.15 | 0.025 | 0 | 0.15 | 0.5404496 | 0.005404496
156 | CW620N | C37710 | Pb_Yellow_Brass | RBS | 59 | 57 | 41.95 | 38.7 | 1.6 | 0.8 | 0 | 0 | 0 | 0 | 0.5 | 0.05 | 0 | 0 | 0 | 0 | 57.875 | 38.73125 | 1.275 | 0.3375 | 0.15 | 0.29375 | 0.9 | 0.3875 | 0.3679657 | 0.003679657
157 | CW621N | C33500 | Pb_Yellow_Brass | RBS | 59 | 57 | 42.55 | 39.5 | 0.8 | 0.2 | 0 | 0 | 0 | 0 | 0.5 | 0.05 | 0 | 0 | 0 | 0 | 58 | 38.2375 | 0.5 | 0.1 | 0.25 | 1.0375 | 1.125 | 0.25 | 0.7359313 | 0.007359313
158 | CW700R | C69100 | Low_Brass | Tube | 86 | 81 | 16.7 | 9.6 | 0.05 | 0 | 0.1 | 0 | 1.4 | 0.8 | 1.2 | 0.7 | 0.1 | 0 | 0.25 | 0 | 83.5 | 13.15 | 0.025 | 0.05 | 1.1 | 0.95 | 0.05 | 0.125 | 1.496443 | 0.01496443
159 | CW701R | C43600 | Low_Brass | Wire | 82 | 80 | 19.8 | 17.5 | 0 | 0 | 0.5 | 0.2 | 0 | 0 | 0 | 0 | 0 | 0 | 0 | 0 | 81 | 18.65 | 0 | 0.35 | 0 | 0 | 0 | 0 | 0.4860955 | 0.004860955
160 | CW702R | C68700 | Ocean | PSS | 79 | 76 | 22.2 | 18.38 | 0.05 | 0 | 0 | 0 | 0.1 | 0 | 2.3 | 1.8 | 0.1 | 0 | 0.07 | 0 | 77.5 | 20.29 | 0.025 | 0 | 0.05 | 2.05 | 0.05 | 0.035 | 0.6569026 | 0.006569026
161 | CW702R | C68700 | Ocean | Tube | 79 | 76 | 22.2 | 18.38 | 0.05 | 0 | 0 | 0 | 0.1 | 0 | 2.3 | 1.8 | 0.1 | 0 | 0.07 | 0 | 77.5 | 20.29 | 0.025 | 0 | 0.05 | 2.05 | 0.05 | 0.035 | 2.992887 | 0.02992887
162 | CW703R | C69000 | Al_Bronze | PSS | 75 | 72 | 24.75 | 20.65 | 0 | 0 | 0 | 0 | 0 | 0 | 3.8 | 3 | 0 | 0 | 0 | 0 | 73.5 | 22.7 | 0 | 0 | 0 | 3.4 | 0 | 0 | 0.440188 | 0.00440188
163 | CW704R | C67000 | Al_Bronze | RBS | 65 | 63 | 29.8 | 24.7 | 0.8 | 0.2 | 0 | 0 | 0 | 0 | 6 | 5 | 0 | 0 | 3.5 | 2 | 64 | 27.25 | 0.5 | 0 | 0 | 5.5 | 0 | 2.75 | 0.09199142 | 0.0009199142
164 | CW704R | C67000 | Al_Bronze | PSS | 65 | 63 | 29.8 | 24.7 | 0.8 | 0.2 | 0 | 0 | 0 | 0 | 6 | 5 | 0 | 0 | 3.5 | 2 | 64 | 27.25 | 0.5 | 0 | 0 | 5.5 | 0 | 2.75 | 0.3982654 | 0.003982654
165 | CW705R | C33000 | Al_Bronze | RBS | 68 | 65 | 29.8 | 19 | 0.8 | 0.2 | 0.2 | 0 | 1 | 0 | 5 | 4 | 3 | 0.5 | 3 | 0.5 | 66.5 | 24.4 | 0.5 | 0.1 | 0.5 | 4.5 | 1.75 | 1.75 | 0.5404496 | 0.005404496
166 | CW706R | C44300 | Ocean | Tube | 72.5 | 70 | 29.1 | 25.88 | 0.05 | 0 | 1.3 | 0.9 | 0.1 | 0 | 0 | 0 | 0.1 | 0 | 0.07 | 0 | 71.25 | 27.49 | 0.025 | 1.1 | 0.05 | 0 | 0.05 | 0.035 | 5.54594 | 0.0554594
167 | CW707R | C26130 | Ocean | Wire | 71 | 69 | 31 | 28.68 | 0.07 | 0 | 0.05 | 0 | 0 | 0 | 0.05 | 0 | 0.1 | 0 | 0.05 | 0 | 70 | 29.84 | 0.035 | 0.025 | 0 | 0.025 | 0.05 | 0.025 | 0.1053207 | 0.001053207
168 | CW707R | C26130 | Ocean | RBS | 71 | 69 | 31 | 28.68 | 0.07 | 0 | 0.05 | 0 | 0 | 0 | 0.05 | 0 | 0.1 | 0 | 0.05 | 0 | 70 | 29.84 | 0.035 | 0.025 | 0 | 0.025 | 0.05 | 0.025 | 0.4424088 | 0.004424088
169 | CW707R | C26130 | Ocean | PSS | 71 | 69 | 31 | 28.68 | 0.07 | 0 | 0.05 | 0 | 0 | 0 | 0.05 | 0 | 0.1 | 0 | 0.05 | 0 | 70 | 29.84 | 0.035 | 0.025 | 0 | 0.025 | 0.05 | 0.025 | 0.08850341 | 0.0008850341
170 | CW707R | C26130 | Ocean | Tube | 71 | 69 | 31 | 28.68 | 0.07 | 0 | 0.05 | 0 | 0 | 0 | 0.05 | 0 | 0.1 | 0 | 0.05 | 0 | 70 | 29.84 | 0.035 | 0.025 | 0 | 0.025 | 0.05 | 0.025 | 0.5759245 | 0.005759245
171 | CW708R | C69800 | Yellow_Brass | Tube | 70 | 66 | 33.3 | 28.7 | 0 | 0 | 0 | 0 | 0 | 0 | 0 | 0 | 0 | 0 | 0 | 0 | 68 | 31 | 0 | 0 | 0 | 0 | 0 | 0 | 0.5759245 | 0.005759245
172 | CW708R | C69800 | Yellow_Brass | RBS | 70 | 66 | 33.3 | 28.7 | 0 | 0 | 0 | 0 | 0 | 0 | 0 | 0 | 0 | 0 | 0 | 0 | 68 | 31 | 0 | 0 | 0 | 0 | 0 | 0 | 0.597339 | 0.00597339
173 | CW709R | C34200 | Ocean | RBS | 66.5 | 64 | 33.92 | 30.22 | 2.2 | 1.5 | 0 | 0 | 0 | 0 | 0 | 0 | 0 | 0 | 0.2 | 0.1 | 65.25 | 32.07 | 1.85 | 0 | 0 | 0 | 0 | 0.15 | 0.32197 | 0.0032197
174 | CW711R | C48500 | Ocean | RBS | 61.5 | 59.5 | 38.7 | 35.2 | 2.2 | 1.3 | 1 | 0.5 | 0 | 0 | 0 | 0 | 0 | 0 | 0.1 | 0 | 60.5 | 36.95 | 1.75 | 0.75 | 0 | 0 | 0 | 0.05 | 2.001665 | 0.02001665
175 | CW712R | C46400 | Ocean | RBS | 63 | 61 | 37.8 | 34.8 | 0.6 | 0.2 | 1.5 | 1 | 0 | 0 | 0 | 0 | 0 | 0 | 0.1 | 0 | 62 | 36.3 | 0.4 | 1.25 | 0 | 0 | 0 | 0.05 | 16.21349 | 0.1621349
176 | CW712R | C46400 | Ocean | PSS | 63 | 61 | 37.8 | 34.8 | 0.6 | 0.2 | 1.5 | 1 | 0 | 0 | 0 | 0 | 0 | 0 | 0.1 | 0 | 62 | 36.3 | 0.4 | 1.25 | 0 | 0 | 0 | 0.05 | 2.804113 | 0.02804113
177 | CW714R | C48200 | Ocean | Wire | 61 | 59 | 40.4 | 37.6 | 0.4 | 0.1 | 1 | 0.5 | 0 | 0 | 0 | 0 | 0 | 0 | 0 | 0 | 60 | 39 | 0.25 | 0.75 | 0 | 0 | 0 | 0 | 6.510281 | 0.06510281
178 | CW714R | C48200 | Ocean | RBS | 61 | 59 | 40.4 | 37.6 | 0.4 | 0.1 | 1 | 0.5 | 0 | 0 | 0 | 0 | 0 | 0 | 0 | 0 | 60 | 39 | 0.25 | 0.75 | 0 | 0 | 0 | 0 | 0.2759742 | 0.002759742
179 | CW714R | C48200 | Ocean | PSS | 61 | 59 | 40.4 | 37.6 | 0.4 | 0.1 | 1 | 0.5 | 0 | 0 | 0 | 0 | 0 | 0 | 0 | 0 | 59.925 | 38.875 | 0.375 | 0.375 | 0.175 | 0.15 | 0 | 0.125 | 0.7965307 | 0.007965307
180 | CW716R | C68600 | Mn_Bronze | Tube | 61.5 | 59 | 40.1 | 35.4 | 0 | 0 | 0 | 0 | 0 | 0 | 1.3 | 0.3 | 1.8 | 0.6 | 0 | 0 | 60.25 | 37.75 | 0 | 0 | 0 | 0.8 | 1.2 | 0 | 0.5759245 | 0.005759245
181 | CW716R | C68600 | Mn_Bronze | RBS | 61.5 | 59 | 40.1 | 35.4 | 0 | 0 | 0 | 0 | 0 | 0 | 1.3 | 0.3 | 1.8 | 0.6 | 0 | 0 | 60.25 | 37.75 | 0 | 0 | 0 | 0.8 | 1.2 | 0 | 0.5404496 | 0.005404496
182 | CW717R | C46500 | Ocean | PSS | 62 | 59 | 40.48 | 36.94 | 0 | 0 | 1 | 0.5 | 0 | 0 | 0 | 0 | 0 | 0 | 0 | 0 | 60.5 | 38.71 | 0 | 0.75 | 0 | 0 | 0 | 0 | 0.3540136 | 0.003540136
183 | CW718R | C67810 | Mn_Bronze | RBS | 59 | 57 | 41.5 | 36.3 | 0.8 | 0.2 | 0 | 0 | 0 | 0 | 1.3 | 0.3 | 1.8 | 0.8 | 0 | 0 | 58 | 38.9 | 0.5 | 0 | 0 | 0.8 | 1.3 | 0 | 0.5404496 | 0.005404496
184 | CW718R | C67810 | Mn_Bronze | PSS | 59 | 57 | 41.7 | 37.1 | 0.8 | 0.2 | 0 | 0 | 0 | 0 | 1.3 | 0.3 | 1.8 | 0.8 | 0 | 0 | 58 | 39.4 | 0.5 | 0 | 0 | 0.8 | 1.3 | 0 | 0.3982654 | 0.003982654
185 | CW718R | C67810 | Mn_Bronze | Tube | 59 | 57 | 41.5 | 36.3 | 0.8 | 0.2 | 0 | 0 | 0 | 0 | 1.3 | 0.3 | 1.8 | 0.8 | 0 | 0 | 58 | 38.9 | 0.5 | 0 | 0 | 0.8 | 1.3 | 0 | 0.5759245 | 0.005759245
186 | CW719R | C46210 | Ocean | RBS | 61 | 59 | 40.5 | 37.5 | 0.2 | 0 | 1 | 0.5 | 0.2 | 0 | 0 | 0 | 0 | 0 | 0.1 | 0 | 60 | 39 | 0.1 | 0.75 | 0.1 | 0 | 0 | 0.05 | 0.5404496 | 0.005404496
187 | CW723R | C67620 | Mn_Bronze | Tube | 58.5 | 56.5 | 42 | 38 | 0 | 0 | 0 | 0 | 0 | 0 | 0 | 0 | 2 | 1 | 1.5 | 0.5 | 57.5 | 40 | 0 | 0 | 0 | 0 | 1.5 | 1 | 0.5759245 | 0.005759245
188 | CW723R | C67620 | Mn_Bronze | PSS | 58.5 | 56.5 | 42 | 38 | 0 | 0 | 0 | 0 | 0 | 0 | 0 | 0 | 2 | 1 | 1.5 | 0.5 | 57.5 | 40 | 0 | 0 | 0 | 0 | 1.5 | 1 | 0.3982654 | 0.003982654
189 | CW723R | C67620 | Mn_Bronze | RBS | 58.5 | 56.5 | 42 | 38 | 0 | 0 | 0 | 0 | 0 | 0 | 0 | 0 | 2 | 1 | 1.5 | 0.5 | 57.5 | 40 | 0 | 0 | 0 | 0 | 1.5 | 1 | 0.5404496 | 0.005404496