## Raw_spec
Raw_material | High_Cu | Low_Cu | High_Zn | Low_Zn | High_Pb | Low_Pb | High_Sn | Low_Sn | High_Ni | Low_Ni | High_Al | Low_Al | High_Mn | Low_Mn | High_Fe | Low_Fe
Ref_Cu | 100 | 100 | 0 | 0 | 0 | 0 | 0 | 0 | 0 | 0 | 0 | 0 | 0 | 0 | 0 | 0
Ref_Zn | 0 | 0 | 100 | 100 | 0 | 0 | 0 | 0 | 0 | 0 | 0 | 0 | 0 | 0 | 0 | 0
Ref_Pb | 0 | 0 | 0 | 0 | 100 | 100 | 0 | 0 | 0 | 0 | 0 | 0 | 0 | 0 | 0 | 0
Ref_Sn | 0 | 0 | 0 | 0 | 0 | 0 | 100 | 100 | 0 | 0 | 0 | 0 | 0 | 0 | 0 | 0
Ref_Ni | 0 | 0 | 0 | 0 | 0 | 0 | 0 | 0 | 100 | 100 | 0 | 0 | 0 | 0 | 0 | 0
Ref_Al | 0 | 0 | 0 | 0 | 0 | 0 | 0 | 0 | 0 | 0 | 100 | 100 | 0 | 0 | 0 | 0
Ref_Mn | 0 | 0 | 0 | 0 | 0 | 0 | 0 | 0 | 0 | 0 | 0 | 0 | 100 | 100 | 0 | 0
Ref_Fe | 0 | 0 | 0 | 0 | 0 | 0 | 0 | 0 | 0 | 0 | 0 | 0 | 0 | 0 | 100 | 100
No.1 | 99 | 99 | 0 | 0 | 0 | 0 | 0 | 0 | 0 | 0 | 0 | 0 | 0 | 0 | 0 | 0
No.2 | 98 | 94 | 0 | 0 | 0 | 0 | 0 | 0 | 0 | 0 | 0 | 0 | 0 | 0 | 0 | 0
Yellow_Brass | 68.5 | 63 | 37 | 31.3 | 0.15 | 0 | 0 | 0 | 0 | 0 | 0 | 0 | 0 | 0 | 0.07 | 0
Pb_Yellow_Brass | 74 | 58 | 40 | 20 | 3.8 | 0.8 | 2 | 0.5 | 1 | 0 | 0.55 | 0 | 0.25 | 0 | 0.7 | 0
Low_brass | 81.5 | 78.5 | 20 | 20 | 0.2 | 0.05 | 0 | 0 | 0 | 0 | 0 | 0 | 0 | 0 | 0.2 | 0.05
Red_Brass | 86 | 84 | 16 | 14 | 0.2 | 0.06 | 0 | 0 | 0 | 0 | 0 | 0 | 0 | 0 | 0.2 | 0.05
Pb_Red_Brass | 86 | 84 | 6 | 4 | 6 | 4 | 6 | 4 | 1 | 0 | 0.005 | 0 | 0 | 0 | 0.3 | 0
Mn_Bronze | 68 | 35.6 | 42 | 22 | 0.4 | 0.2 | 1.5 | 0.5 | 4 | 0 | 7.5 | 0.5 | 5 | 0.1 | 4 | 0
Al_Bronze | 88 | 71 | 0 | 0 | 0.05 | 0 | 0 | 0 | 5.5 | 0 | 13.5 | 6 | 14 | 0 | 5 | 0
Sn_Bronze | 93 | 71.2 | 5 | 0 | 5 | 0 | 20 | 6 | 2 | 0 | 0.005 | 0 | 0.1 | 0 | 1.2 | 0
Pb_Sn_Bronze | 86 | 68.5 | 4 | 0 | 25 | 6 | 11 | 4.5 | 1 | 0 | 0.005 | 0 | 0 | 0 | 0.2 | 0
Ni_Ag | 68.5 | 53.5 | 27 | 17 | 0.1 | 0 | 0 | 0 | 19.5 | 9 | 0 | 0 | 0.5 | 0 | 0.25 | 0
Ocean | 70 | 68 | 15 | 10 | 12 | 7 | 5 | 3 | 0 | 0 | 0 | 0 | 0 | 0 | 0 | 0
Cartridge | 71.5 | 68.5 | 31.5 | 28.4 | 0.07 | 0 | 0 | 0 | 0 | 0 | 0 | 0 | 0 | 0 | 0.05 | 0
Grape | 77 | 65 | 33 | 15 | 6 | 2 | 2 | 0 | 0 | 0 | 0 | 0 | 0 | 0 | 0 | 0

## Notes
Raw_material | Composition source | Grades | Link | Notes
Ref_Cu | LME | BS EN 1978:1998 Copper Cathodes | Chemical composition Copper.pdf
Ref_Zn | LME | BS EN 1179:2003 | Chemical composition Zinc.pdf
Ref_Pb | LME | BS EN 12659:1999 | Chemical composition Lead.pdf
Ref_Sn | LME | BS EN 610:1996 | Chemical composition Tin.pdf
Ref_Ni | LME | ASTM Standard Specification for Nickel B39-79 (2013) | Chemical composition Nickel.pdf
Ref_Al | LME | (A) P1020A in the North American and International Registration Record entitled “International Designations and Chemical Composition Limits for Unalloyed Aluminium” (revised March 2007) | Chemical composition Aluminium.pdf
Ref_Mn | None
No.1 | CDA scrap report Table 15 | No.1 scrap | CDA report commented.pdf
No.2 | CDA scrap report Table 15 | No.2 scrap | CDA report commented.pdf
Yellow_Brass | UNS | C26800, C27000 | http://www.matweb.com/search/QuickText.aspx?SearchText=yellow%20brass
Pb_Yellow_Brass | UNS | C85200, C85400, C85700, C85800 | http://www.matweb.com/search/QuickText.aspx?SearchText=leaded%20yellow%20brass
Low_brass | UNS | C24000 | http://www.matweb.com/search/DataSheet.aspx?MatGUID=857e1e3dd0b84b09895aaaecaa1a0344&ckck=1 | Pb/Fe high limit estimated to be 0.2%
Red_Brass | UNS | C23000 | http://www.matweb.com/search/DataSheet.aspx?MatGUID=7ab6a79123db439aada79e65876e0e96 | Pb/Fe high limit estimated to be 0.2%
Pb_Red_Brass | UNS | C83600 | http://www.matweb.com/search/DataSheet.aspx?MatGUID=3ad1def0a06e4448950f30c9ec120e99
Mn_Bronze | CDA scrap report Table 15 | Manganese bronze | CDA report commented.pdf | This is considered brass alloy in UNS classification
Al_Bronze | EN standard Table 12.5 | CC330G, CC331G, CC332G, CC333G, CC334G | CEN-TS-13388.pdf
Sn_Bronze | UNS | C90300, 905, 907, 911, 913 | http://www.matweb.com/search/QuickText.aspx?SearchText=tin%20bronze
Pb_Sn_Bronze | UNS | C93200, 93400, 93500, 93600, 93700, 93800, 93900, 94300 | http://www.matweb.com/search/QuickText.aspx?SearchText=tin%20bronze
Ni_Ag | UNS | C74500, 75200, 75400, 75700, 77000 | http://www.matweb.com/search/QuickText.aspx?SearchText=nickel%20silver | So called 'nickel silver' does not contain silver in fact, Ni-Zn-Cu alloy
Ocean | CDA scrap report Table 15 | Auto radiator | CDA report commented.pdf
Cartridge | UNS | C26000 | CDA report commented.pdf
Grape | CDA scrap report Table 15 | Cocks & faucets | CDA report commented.pdf