## Prod_spec
Primary code | UNS | Category | High_Cu | Low_Cu | High_Zn | Low_Zn | High_Pb | Low_Pb | High_Sn | Low_Sn | High_Ni | Low_Ni | High_Al | Low_Al | High_Mn | Low_Mn | High_Fe | Low_Fe | Description | Characteristics and Uses | Category 1 | Category 2 | Bar | Rod | Plate | Sheet | Strip | Cast | Tube | Wire | PSS | RBS
CW500L | C21000 | PSS | 96 | 94 | 6 | 3.48 | 0.05 | 0 | 0.1 | 0 | 0.3 | 0 | 0.02 | 0 | 0 | 0 | 0.05 | 0 | Cap Copper | Very good cold working properties for electrical engineering components. Flexible tubes and sleeves. Attractive range of colours for costume jewellery. Can easily be enamelled. | Infrastructure | Consumer Products |  |  | 4 | 9 | 15 |  |  |  | 28
CW501L | C22000 | PSS | 91 | 89 | 11 | 8.48 | 0.05 | 0 | 0.1 | 0 | 0.3 | 0 | 0.02 | 0 | 0 | 0 | 0.05 | 0 | Gilding Metals | Very good cold working properties for electrical engineering components. Flexible tubes and sleeves. Attractive range of colours for costume jewellery. Can easily be enamelled. | Infrastructure | Consumer Products |  |  | 9 | 15 | 18 |  |  |  | 42
CW501L | C22000 | Tube | 91 | 89 | 11 | 8.48 | 0.05 | 0 | 0.1 | 0 | 0.3 | 0 | 0.02 | 0 | 0 | 0 | 0.05 | 0 | 90/10 brass | Very good cold working properties for electrical engineering components. Flexible tubes and sleeves. Attractive range of colours for costume jewellery. Can easily be enamelled. | Infrastructure | Consumer Products | [6 empty] | 8
CW501L | C22000 | Wire | 91 | 89 | 11 | 8.48 | 0.05 | 0 | 0.1 | 0 | 0.3 | 0 | 0.02 | 0 | 0 | 0 | 0.05 | 0 | 90/10 brass | Very good cold working properties for electrical engineering components. Flexible tubes and sleeves. Attractive range of colours for costume jewellery. Can easily be enamelled. | Infrastructure | Consumer Products | [7 empty] | 5
CW502L | C23000 | PSS | 86 | 84 | 16 | 13.48 | 0.05 | 0 | 0.1 | 0 | 0.3 | 0 | 0.02 | 0 | 0 | 0 | 0.05 | 0 | Gilding Metals | Very good cold working properties for electrical engineering components. Flexible tubes and sleeves. Attractive range of colours for costume jewellery. Can easily be enamelled. | Infrastructure | Consumer Products |  |  | 6 | 10 | 17 |  |  |  | 33
CW502L | C23000 | Tube | 86 | 84 | 16 | 13.48 | 0.05 | 0 | 0.1 | 0 | 0.3 | 0 | 0.02 | 0 | 0 | 0 | 0.05 | 0 | 85/15 brass | Very good cold working properties for electrical engineering components. Flexible tubes and sleeves. Attractive range of colours for costume jewellery. Can easily be enamelled. | Infrastructure | Consumer Products | [6 empty] | 10
CW502L | C23000 | Wire | 86 | 84 | 16 | 13.48 | 0.05 | 0 | 0.1 | 0 | 0.3 | 0 | 0.02 | 0 | 0 | 0 | 0.05 | 0 | 85/15 brass | Very good cold working properties for electrical engineering components. Flexible tubes and sleeves. Attractive range of colours for costume jewellery. Can easily be enamelled. | Infrastructure | Consumer Products | [7 empty] | 7
CW503L | C24000 | PSS | 81 | 79 | 21 | 18.48 | 0.05 | 0 | 0.1 | 0 | 0.3 | 0 | 0.02 | 0 | 0 | 0 | 0.05 | 0 | Gilding Metals | Very good cold working properties for electrical engineering components. Flexible tubes and sleeves. Attractive range of colours for costume jewellery. Can easily be enamelled. | Infrastructure | Consumer Products |  |  | 2 | 7 | 11 |  |  |  | 20
CW503L | C24000 | RBS | 81 | 79 | 21 | 18.48 | 0.05 | 0 | 0.1 | 0 | 0.3 | 0 | 0.02 | 0 | 0 | 0 | 0.05 | 0 | Ductile brasses | Very good cold working properties for electrical engineering components. Flexible tubes and sleeves. Attractive range of colours for costume jewellery. Can easily be enamelled. | Infrastructure | Consumer Products | 1 | 1 | [7 empty] | 2
CW503L | C24000 | Tube | 81 | 79 | 21 | 18.48 | 0.05 | 0 | 0.1 | 0 | 0.3 | 0 | 0.02 | 0 | 0 | 0 | 0.05 | 0 | 80/20 brass | Very good cold working properties for electrical engineering components. Flexible tubes and sleeves. Attractive range of colours for costume jewellery. Can easily be enamelled. | Infrastructure | Consumer Products |  | 1 |  |  |  |  | 2
CW503L | C24000 | Wire | 81 | 79 | 21 | 18.48 | 0.05 | 0 | 0.1 | 0 | 0.3 | 0 | 0.02 | 0 | 0 | 0 | 0.05 | 0 | 80/20 brass | Very good cold working properties for electrical engineering components. Flexible tubes and sleeves. Attractive range of colours for costume jewellery. Can easily be enamelled. | Infrastructure | Consumer Products | [6 empty] | 2 | 2
CZ104 (BS) | C24000 | RBS | 81 | 79 | 20.9 | 17.9 | 1 | 0.1 | 0 | 0 | 0 | 0 | 0 | 0 | 0 | 0 | 0.1 | 0 | Free cutting brasses with improved ductility |  |  |  | 1 | [6 empty] | 2 |  | 1
CW504L | C25600 | RBS | 73 | 71 | 28.8 | 26.8 | 0 | 0 | 0 | 0 | 0 | 0 | 0 | 0 | 0 | 0 | 0 | 0 | Copper-zinc | Very good cold working properties for extreme deep drawing and cold forging applications. |  |  | 1 | 1 | [7 empty] | 2
CW505L | C26000 | PSS | 71 | 69 | 31 | 28.48 | 0.05 | 0 | 0.1 | 0 | 0.3 | 0 | 0.02 | 0 | 0 | 0 | 0.05 | 0 | 70/30 brass (Cartridge brass) | Very good cold working properties for extreme deep drawing and cold forging applications | Consumer Products |  |  |  | 25 | 32 | 31 |  |  |  | 88
CW505L | C26000 | RBS | 71 | 69 | 31 | 28.48 | 0.05 | 0 | 0.1 | 0 | 0.3 | 0 | 0.02 | 0 | 0 | 0 | 0.05 | 0 | Ductile brasses | Very good cold working properties for extreme deep drawing and cold forging applications | Consumer Products |  | 7 | 8 | [7 empty] | 15
CW505L | C26000 | Wire | 71 | 69 | 31 | 28.48 | 0.05 | 0 | 0.1 | 0 | 0.3 | 0 | 0.02 | 0 | 0 | 0 | 0.05 | 0 | 70/30 brass | Very good cold working properties for extreme deep drawing and cold forging applications | Consumer Products | [8 empty] | 11
CW707R | C26130 | PSS | 71 | 69 | 31 | 28.68 | 0.07 | 0 | 0.05 | 0 | 0 | 0 | 0.05 | 0 | 0.1 | 0 | 0.05 | 0 | 70/30 arsenical brass | Sea-water resistant alloys for condenser plates and tubes; heat exchangers | Industrial |  |  |  | 1 | 0 | 0 |  |  |  | 1
CW707R | C26130 | RBS | 71 | 69 | 31 | 28.68 | 0.07 | 0 | 0.05 | 0 | 0 | 0 | 0.05 | 0 | 0.1 | 0 | 0.05 | 0 | Arsenical brass | Sea-water resistant alloys for condenser plates and tubes; heat exchangers | Industrial |  | 0 | 0 | [7 empty] | 0
CW707R | C26130 | Tube | 71 | 69 | 31 | 28.68 | 0.07 | 0 | 0.05 | 0 | 0 | 0 | 0.05 | 0 | 0.1 | 0 | 0.05 | 0 | 70/30 arsenical brass | Sea-water resistant alloys for condenser plates and tubes; heat exchangers. | Industrial | [7 empty] | 0
CW707R | C26130 | Wire | 71 | 69 | 31 | 28.68 | 0.07 | 0 | 0.05 | 0 | 0 | 0 | 0.05 | 0 | 0.1 | 0 | 0.05 | 0 | 70/30 arsenical brass | Sea-water resistant alloys for condenser plates and tubes; heat exchangers | Industrial | [8 empty] | 0
CW506L | C26800 | PSS | 68 | 66 | 33.8 | 31.8 | 0 | 0 | 0 | 0 | 0 | 0 | 0 | 0 | 0 | 0 | 0 | 0 | Copper-zinc | Very good cold working properties for extreme deep drawing and cold forging applications. |  |  |  |  | 2 | 6 | 10 |  |  |  | 18
CW506L | C26800 | RBS | 68 | 66 | 33.8 | 31.8 | 0 | 0 | 0 | 0 | 0 | 0 | 0 | 0 | 0 | 0 | 0 | 0 | Copper-zinc | Very good cold working properties for extreme deep drawing and cold forging applications. |  |  | 0 | 0 | [7 empty] | 0
CW507L | C27000 | PSS | 65.5 | 63.5 | 36.5 | 33.98 | 0.05 | 0 | 0.1 | 0 | 0.3 | 0 | 0.02 | 0 | 0 | 0 | 0.05 | 0 | 2/1 brass | The standard alloys for deep drawing, spinning, upsetting, thread rolling and bending. Good soldering properties. | Industrial | Consumer Products |  |  | 2 | 2 | 3 |  |  |  | 7
CW507L | C27000 | RBS | 65.5 | 63.5 | 36.5 | 33.98 | 0.05 | 0 | 0.1 | 0 | 0.3 | 0 | 0.02 | 0 | 0 | 0 | 0.05 | 0 | Ductile brasses | The standard alloys for deep drawing, spinning, upsetting, thread rolling and bending. Good soldering properties. | Industrial | Consumer Products | 2 | 1 | [7 empty] | 3
CW507L | C27000 | Wire | 65.5 | 63.5 | 36.5 | 33.98 | 0.05 | 0 | 0.1 | 0 | 0.3 | 0 | 0.02 | 0 | 0 | 0 | 0.05 | 0 | 2/1 brass | The standard alloys for deep drawing, spinning, upsetting, thread rolling and bending. Good soldering properties. | Industrial | Consumer Products | [7 empty] | 6
CW508L | C27400 | PSS | 64 | 62 | 38 | 35.35 | 0.1 | 0 | 0.1 | 0 | 0.3 | 0 | 0.05 | 0 | 0 | 0 | 0.1 | 0 | Common brass | The standard alloys for deep drawing, spinning, upsetting, thread rolling and bending. Good soldering properties. | Industrial | Consumer Products |  |  | 3 | 5 | 5 |  |  |  | 13
CW508L | C27400 | Tube | 64 | 62 | 38 | 35.35 | 0.1 | 0 | 0.1 | 0 | 0.3 | 0 | 0.05 | 0 | 0 | 0 | 0.1 | 0 | Common brass | The standard alloys for deep drawing, spinning, upsetting, thread rolling and bending. Good soldering properties. | Industrial | Consumer Products | [6 empty] | 24
CW508L | C27400 | Wire | 64 | 62 | 38 | 35.35 | 0.1 | 0 | 0.1 | 0 | 0.3 | 0 | 0.05 | 0 | 0 | 0 | 0.1 | 0 | Common brass | The standard alloys for deep drawing, spinning, upsetting, thread rolling and bending. Good soldering properties. | Industrial | Consumer Products | [7 empty] | 5
CW509L | C28000 | PSS | 61.5 | 59.5 | 40.5 | 37.55 | 0.2 | 0 | 0.2 | 0 | 0.3 | 0 | 0.05 | 0 | 0 | 0 | 0.2 | 0 | Lead free 60/40 brass | Muntz metal - good hot and cold working properties. | Architecture | Industrial |  |  | 7 | 16 | 5 |  |  |  | 28
CW509L | C28000 | RBS | 61.5 | 59.5 | 40.5 | 37.55 | 0.2 | 0 | 0.2 | 0 | 0.3 | 0 | 0.05 | 0 | 0 | 0 | 0.2 | 0 | 60/40 brasses | Muntz metal - good hot and cold working properties. | Architecture | Industrial | 1 | 1 | [7 empty] | 2
CW509L | C28000 | Tube | 61.5 | 59.5 | 40.5 | 37.55 | 0.2 | 0 | 0.2 | 0 | 0.3 | 0 | 0.05 | 0 | 0 | 0 | 0.2 | 0 | 60/40 brass | Muntz metal - good hot and cold working properties. | Architecture | Industrial | [6 empty] | 1
CW509L | C28000 | Wire | 61.5 | 59.5 | 40.5 | 37.55 | 0.2 | 0 | 0.2 | 0 | 0.3 | 0 | 0.05 | 0 | 0 | 0 | 0.2 | 0 | 60/40 brass | Muntz metal - good hot and cold working properties. | Architecture | Industrial | [7 empty] | 0
CW705R | C33000 | RBS | 68 | 65 | 29.8 | 19 | 0.8 | 0.2 | 0.2 | 0 | 1 | 0 | 5 | 4 | 3 | 0.5 | 3 | 0.5 | High tensile brasses | High strength structural materials. CW722R is aluminium-free and suitable for brazing and soldering. Machinability 50-80%. | Industrial | Electrical Power | 0 | 0 | [7 empty] | 0
CW621N | C33500 | RBS | 59 | 57 | 42.55 | 39.5 | 0.8 | 0.2 | 0 | 0 | 0 | 0 | 0.5 | 0.05 | 0 | 0 | 0 | 0 | Phosphor Bronze | This group of alloys is used for production of profiles by hot extrusion. Aluminium imparts a golden lustre, avoiding need for further polishing. The alloys with more than 1.6% Pb have very good machinability |  |  | 4 | 4 | [7 empty] | 8
CW713R | C33500 | RBS | 59 | 57 | 39.7 | 31.2 | 0.8 | 0.2 | 0.4 | 0 | 1 | 0 | 2.3 | 1.3 | 3 | 1.5 | 1 | 0 | High tensile brass/wear-resistant | Bearings and sliding stress requirements, synchro rings. Machinability 40-50%. | Industrial |  | 4 | 4 | [7 empty] | 8
CW601N | C34000 | PSS | 63.5 | 62 | 36.4 | 33.45 | 2.5 | 1.6 | 0.1 | 0 | 0.3 | 0 | 0.05 | 0 | 0 | 0 | 0.1 | 0 | Leaded clock brasses | These alloys are machinable and have good to very good cold workability. This group contains the standard alloys for bending, CW610N, and extreme riveting, CW601N. | Industrial | Consumer Products |  |  | 1 | 1 | 2 |  |  |  | 4
CW601N | C34000 | RBS | 63.5 | 62 | 36.4 | 33.45 | 2.5 | 1.6 | 0.1 | 0 | 0.3 | 0 | 0.05 | 0 | 0 | 0 | 0.1 | 0 | Free cutting brasses with improved ductility | These alloys are machinable and have good to very good cold workability. This group contains the standard alloys for bending, CW610N, and extreme riveting, CW601N. | Industrial | Consumer Products | 2 | 3 | [7 empty] | 5
CW601N | C34000 | Tube | 63.5 | 62 | 36.4 | 33.45 | 2.5 | 1.6 | 0.1 | 0 | 0.3 | 0 | 0.05 | 0 | 0 | 0 | 0.1 | 0 | Free cutting brass | These alloys are machinable and have good to very good cold workability. This group contains the standard alloys for bending, CW610N, and extreme riveting, CW601N. | Industrial | Consumer Products | [6 empty] | 1
CW601N | C34000 | Wire | 63.5 | 62 | 36.4 | 33.45 | 2.5 | 1.6 | 0.1 | 0 | 0.3 | 0 | 0.05 | 0 | 0 | 0 | 0.1 | 0 |  | These alloys are machinable and have good to very good cold workability. This group contains the standard alloys for bending, CW610N, and extreme riveting, CW601N. | Industrial | Consumer Products | [7 empty] | 2
CW709R | C34200 | RBS | 66.5 | 64 | 33.92 | 30.22 | 2.2 | 1.5 | 0 | 0 | 0 | 0 | 0 | 0 | 0 | 0 | 0.2 | 0.1 | Corrosion Resistant Alloys | Complex DZR brass |  |  | 7 | 0 | [7 empty] | 7
CW600N | C34400 | PSS | 64 | 62.5 | 36.7 | 33.85 | 1.6 | 0.8 | 0.1 | 0 | 0.3 | 0 | 0.05 | 0 | 0 | 0 | 0.1 | 0 | Leaded clock brasses | These alloys are machinable and have good to very good cold workability. This group contains the standard alloys for bending, CW610N, and extreme riveting, CW601N. | Industrial | Consumer Products |  |  | 0 | 0 | 0 |  |  |  | 0 |  | https://www.emachineshop.com/properties-of-brass/
CW604N | C34400 | PSS | 64 | 62 | 37.7 | 35 | 0.8 | 0.1 | 0 | 0 | 0 | 0 | 0 | 0 | 0 | 0 | 0 | 0 | Phosphor Bronze | For manufacture of plate and tube |  |  |  |  | 0 | 0 | 0 |  |  |  | 0
CW604N | C34400 | Tube | 64 | 62 | 37.7 | 35 | 0.8 | 0.1 | 0 | 0 | 0 | 0 | 0 | 0 | 0 | 0 | 0 | 0 | Phosphor Bronze | For manufacture of plate and tube | [8 empty] | 0
CW605N | C35000 | RBS | 62 | 61 | 38 | 36.2 | 1.6 | 0.8 | 0 | 0 | 0 | 0 | 0 | 0 | 0 | 0 | 0 | 0 | Phosphor Bronze | For manufacture of tube and hollow rod |  |  | 8 | 7 | [7 empty] | 15
CW605N | C35000 | Tube | 62 | 61 | 38 | 36.2 | 1.6 | 0.8 | 0 | 0 | 0 | 0 | 0 | 0 | 0 | 0 | 0 | 0 | Phosphor Bronze | For manufacture of tube and hollow rod | [8 empty] | 2
CW602N | C35300 | RBS | 63 | 61 | 37.3 | 33.55 | 2.8 | 1.7 | 0.1 | 0 | 0.3 | 0 | 0.05 | 0 | 0.1 | 0 | 0.1 | 0 | Dezincification-resistant brass | Dezincification resistant brass with good machinability and moderate hot and cold workability. | Plumbing |  | 14 | 13 | [7 empty] | 27
CW606N | C35300 | RBS | 62 | 61 | 37.4 | 34.75 | 2.5 | 1.6 | 0.2 | 0 | 0.3 | 0 | 0.05 | 0 | 0 | 0 | 0.2 | 0 | Free cutting brasses with improved ductility | These alloys have good machinability and some cold workability for limited bending and riveting | Consumer Products | Architecture | 14 | 13 | [7 empty] | 27
CW606N | C35300 | Wire | 62 | 61 | 37.4 | 34.75 | 2.5 | 1.6 | 0.2 | 0 | 0.3 | 0 | 0.05 | 0 | 0 | 0 | 0.2 | 0 | Leaded brass | These alloys have good machinability and some cold workability for limited bending and riveting | Consumer Products | Architecture | [7 empty] | 13
CW603N | C36000 | RBS | 62 | 60 | 37.5 | 33.65 | 3.5 | 2.5 | 0.2 | 0 | 0.3 | 0 | 0.05 | 0 | 0 | 0 | 0.3 | 0 | Free cutting brasses | These alloys have excellent machinability but very limited cold workability. Alloy CW614N is rated as a standard against which other materials are compared. Alloy CW617N is the standard hot forging brass. | Industrial |  | 32 | 35 | [7 empty] | 67 | apparently most-used copper alloy in the world
CW603N | C36000 | Wire | 62 | 60 | 37.5 | 33.65 | 3.5 | 2.5 | 0.2 | 0 | 0.3 | 0 | 0.05 | 0 | 0 | 0 | 0.3 | 0 |  | These alloys have excellent machinability but very limited cold workability. Alloy CW614N is rated as a standard against which other materials are compared. Alloy CW617N is the standard hot forging brass. | Industrial | [8 empty] | 9
CW610N | C36500 | PSS | 60.5 | 59 | 40.8 | 37.95 | 0.8 | 0.2 | 0.2 | 0 | 0.3 | 0 | 0.05 | 0 | 0 | 0 | 0.2 | 0 | 60/40 brass | These alloys are machinable and have good to very good cold workability. This group contains the standard alloys for bending, CW610N, and extreme riveting, CW601N. | Industrial | Consumer Products |  |  | 6 | 1 | 0 |  |  |  | 7
CW610N | C36500 | RBS | 60.5 | 59 | 40.8 | 37.95 | 0.8 | 0.2 | 0.2 | 0 | 0.3 | 0 | 0.05 | 0 | 0 | 0 | 0.2 | 0 | 60/40 brasses | These alloys are machinable and have good to very good cold workability. This group contains the standard alloys for bending, CW610N, and extreme riveting, CW601N. | Industrial | Consumer Products | 5 | 5 | [7 empty] | 10
CW610N | C36500 | Wire | 60.5 | 59 | 40.8 | 37.95 | 0.8 | 0.2 | 0.2 | 0 | 0.3 | 0 | 0.05 | 0 | 0 | 0 | 0.2 | 0 |  | These alloys are machinable and have good to very good cold workability. This group contains the standard alloys for bending, CW610N, and extreme riveting, CW601N. | Industrial | Consumer Products | [7 empty] | 1
CW607N | C37000 | RBS | 61 | 60 | 39 | 37.2 | 1.6 | 0.8 | 0 | 0 | 0 | 0 | 0 | 0 | 0 | 0 | 0 | 0 | Phosphor Bronze | These alloys are machinable and have good to very good cold workability. This group contains the standard alloys for bending, CW610N, and extreme riveting, CW601N. |  |  | 4 | 4 | [7 empty] | 8
CW607N | C37000 | Tube | 61 | 60 | 39 | 37.2 | 1.6 | 0.8 | 0 | 0 | 0 | 0 | 0 | 0 | 0 | 0 | 0 | 0 | Phosphor Bronze | These alloys are machinable and have good to very good cold workability. This group contains the standard alloys for bending, CW610N, and extreme riveting, CW601N. |  |  |  | 4 |  |  |  |  | 0
CW611N | C37000 | RBS | 60 | 59 | 40.2 | 37.65 | 1.6 | 0.8 | 0.2 | 0 | 0.3 | 0 | 0.05 | 0 | 0 | 0 | 0.2 | 0 | Free cutting brasses with improved ductility | These alloys are machinable and have good to very good cold workability. This group contains the standard alloys for bending, CW610N, and extreme riveting, CW601N. | Industrial | Consumer Products | 4 | [5 empty] | 0 |  |  | 4
CW608N | C37700 | PSS | 61 | 60 | 38.4 | 35.75 | 2.5 | 1.6 | 0.2 | 0 | 0.3 | 0 | 0.05 | 0 | 0 | 0 | 0.2 | 0 | Leaded clock brasses | Excellent machinability combined with sufficient ductility for some cold work. CW617N is the standard hot forging brass. | Industrial |  |  |  | 2 | 1 | 1 |  |  |  | 4
CW608N | C37700 | RBS | 61 | 60 | 38.4 | 35.75 | 2.5 | 1.6 | 0.2 | 0 | 0.3 | 0 | 0.05 | 0 | 0 | 0 | 0.2 | 0 | Free cutting brasses with improved ductility | These alloys have good machinability and some cold workability for limited bending and riveting | Consumer Products | Architecture | 10 | 10 | [7 empty] | 20
CW616N | C37710 | PSS | 59 | 57 | 41.75 | 38.5 | 2 | 1 | 0 | 0 | 0 | 0 | 0.3 | 0.05 | 0 | 0 | 0 | 0 | Phosphor Bronze | These alloys are designed for hot forging |  |  |  |  | 1 | 1 | 1 |  |  |  | 3
CW620N | C37710 | RBS | 59 | 57 | 41.95 | 38.7 | 1.6 | 0.8 | 0 | 0 | 0 | 0 | 0.5 | 0.05 | 0 | 0 | 0 | 0 | Phosphor Bronze | This group of alloys is used for production of profiles by hot extrusion. Aluminium imparts a golden lustre, avoiding need for further polishing. The alloys with more than 1.6% Pb have very good machinability |  |  | 1 | 1 | [7 empty] | 2
CW720R | C37710 | RBS | 59 | 57 | 41.5 | 36.1 | 2 | 1 | 0.3 | 0 | 0.6 | 0 | 0.2 | 0 | 1.5 | 0.5 | 0.3 | 0 | Brasses for architectural sections | Used for architectural purposes. Generally it is chemically toned to a decorative chocolate colour. Also used for valve spindles and nuts in contact with cast iron, having an excellent resistance to seizure. | Architecture |  | 1 | 1 | [7 empty] | 2
CW721R | C37710 | RBS | 59 | 57 | 40.7 | 33.8 | 1.6 | 0.8 | 1 | 0.2 | 0.3 | 0 | 1.3 | 0.3 | 1.8 | 0.8 | 1.2 | 0.2 | High tensile brasses | High strength structural materials. CW722R is aluminium-free and suitable for brazing and soldering. Machinability 50-80%. | Industrial | Electrical Power | 1 | 1 | [7 empty] | 2
CW722R | C37710 | RBS | 58.5 | 56.5 | 41.5 | 35.6 | 1.6 | 0.8 | 1 | 0.2 | 0.3 | 0 | 0 | 0 | 1.8 | 0.8 | 1.2 | 0.2 | High tensile brasses | High strength structural materials. CW722R is aluminium-free and suitable for brazing and soldering. Machinability 50-80%. | Industrial | Electrical Power | 1 | 1 | [7 empty] | 2
CW617N | C37800 | RBS | 59 | 57 | 41.4 | 37.55 | 2.5 | 1.6 | 0.3 | 0 | 0.3 | 0 | 0.05 | 0 | 0 | 0 | 0.3 | 0 | Free cutting brasses | These alloys have excellent machinability but very limited cold workability. Alloy CW614N is rated as a standard against which other materials are compared. Alloy CW617N is the standard hot forging brass. | Industrial |  | 0 | 0 | [7 empty] | 0
CW617N | C37800 | Wire | 59 | 57 | 41.4 | 37.55 | 2.5 | 1.6 | 0.3 | 0 | 0.3 | 0 | 0.05 | 0 | 0 | 0 | 0.3 | 0 | Free cutting brasses | These alloys have excellent machinability but very limited cold workability. Alloy CW614N is rated as a standard against which other materials are compared. Alloy CW617N is the standard hot forging brass. | Industrial | [8 empty] | 5
CW612N | C38000 | PSS | 60 | 59 | 39.4 | 36.55 | 2.5 | 1.6 | 0.3 | 0 | 0.3 | 0 | 0.05 | 0 | 0 | 0 | 0.3 | 0 | Leaded clock brasses | Excellent machinability combined with sufficient ductility for some cold work. CW617N is the standard hot forging brass. | Industrial |  |  |  | 2 | 1 | 1 |  |  |  | 4
CW612N | C38000 | RBS | 60 | 59 | 39.4 | 36.55 | 2.5 | 1.6 | 0.3 | 0 | 0.3 | 0 | 0.05 | 0 | 0 | 0 | 0.3 | 0 | Free cutting brasses with improved ductility | These alloys have good machinability and some cold workability for limited bending and riveting | Consumer Products | Architecture | 5 |  | 2 | 1 | 1 |  |  |  |  | 5
CW612N | C38000 | Wire | 60 | 59 | 39.4 | 36.55 | 2.5 | 1.6 | 0.3 | 0 | 0.3 | 0 | 0.05 | 0 | 0 | 0 | 0.3 | 0 |  | Excellent machinability combined with sufficient ductility for some cold work. CW617N is the standard hot forging brass. | Industrial |  |  |  | 2 | 1 | 1 |  |  | 4
CW613N | C38000 | PSS | 60 | 59 | 39 | 36.8 | 2.5 | 1.6 | 0.5 | 0.2 | 0 | 0 | 0 | 0 | 0 | 0 | 0 | 0 | Phosphor Bronze | These alloys have good machinability and limited cold workability |  |  |  | 5 | [6 empty] | 0
CW613N | C38000 | RBS | 60 | 59 | 39 | 36.8 | 2.5 | 1.6 | 0.5 | 0.2 | 0 | 0 | 0 | 0 | 0 | 0 | 0 | 0 | Phosphor Bronze | These alloys have good machinability and limited cold workability |  |  | 5 | 5 | [7 empty] | 10
CW618N | C38000 | RBS | 59 | 57 | 41.2 | 37.8 | 3 | 1.6 | 0 | 0 | 0 | 0 | 0 | 0 | 0 | 0 | 0 | 0 | Phosphor Bronze | This group of alloys is used for production of profiles by hot extrusion. Aluminium imparts a golden lustre, avoiding need for further polishing. The alloys with more than 1.6% Pb have very good machinability |  |  | 5 | 5 | [7 empty] | 10
CW619N | C38000 | PSS | 59 | 57 | 41 | 37.8 | 2.5 | 1.6 | 0.5 | 0.2 | 0 | 0 | 0 | 0 | 0 | 0 | 0 | 0 | Phosphor Bronze | These alloys have good machinability and limited cold workability |  |  |  | 5 | [6 empty] | 0
CW619N | C38000 | RBS | 59 | 57 | 41 | 37.8 | 2.5 | 1.6 | 0.5 | 0.2 | 0 | 0 | 0 | 0 | 0 | 0 | 0 | 0 | Phosphor Bronze | These alloys have good machinability and limited cold workability |  |  | 5 | 5 | [7 empty] | 10
CW623N | C38000 | RBS | 57 | 55 | 43.4 | 39.05 | 3 | 1.6 | 0.3 | 0 | 0.3 | 0 | 0.05 | 0 | 0 | 0 | 0.3 | 0 | Brasses for architectural sections | The aluminium containing alloy has a bright yellow colour on the surface of extruded sections, while the manganese containing alloy may be toned to a chocolate brown colour. This gives an accentuated uniform improvement to natural oxidation effects. | Architecture |  | 5 | [6 empty] | 4 |  | 5
CW614N | C38500 | RBS | 59 | 57 | 40.5 | 36.55 | 3.5 | 2.5 | 0.3 | 0 | 0.3 | 0 | 0.05 | 0 | 0 | 0 | 0.3 | 0 | High-speed machining brass | These alloys have excellent machinability but very limited cold workability. Alloy CW614N is rated as a standard against which other materials are compared. Alloy CW617N is the standard hot forging brass. | Industrial |  | 8 |  | 1 | 2 | 1 |  |  |  |  | 8
CW614N | C38500 | Wire | 59 | 57 | 40.5 | 36.55 | 3.5 | 2.5 | 0.3 | 0 | 0.3 | 0 | 0.05 | 0 | 0 | 0 | 0.3 | 0 | Leaded brass 58% copper, 3% lead | These alloys have excellent machinability but very limited cold workability. Alloy CW614N is rated as a standard against which other materials are compared. Alloy CW617N is the standard hot forging brass. | Industrial |  |  | 7 | [5 empty] | 4
CW615N | C38500 | PSS | 59 | 57 | 40.1 | 36.8 | 3.5 | 2.5 | 0.5 | 0.2 | 0 | 0 | 0 | 0 | 0 | 0 | 0 | 0 | Phosphor Bronze | These alloys are designed for hot forging | [9 empty] | 4 | 0
CW701R | C43600 | Wire | 82 | 80 | 19.8 | 17.5 | 0 | 0 | 0.5 | 0.2 | 0 | 0 | 0 | 0 | 0 | 0 | 0 | 0 | Other Brasses | Scouring pads | [9 empty] | 1
CW706R | C44300 | Tube | 72.5 | 70 | 29.1 | 25.88 | 0.05 | 0 | 1.3 | 0.9 | 0.1 | 0 | 0 | 0 | 0.1 | 0 | 0.07 | 0 | Admiralty brass | Sea-water resistant alloys for condenser plates and tubes; heat exchangers. | Industrial | [7 empty] | 13
CW719R | C46210 | RBS | 61 | 59 | 40.5 | 37.5 | 0.2 | 0 | 1 | 0.5 | 0.2 | 0 | 0 | 0 | 0 | 0 | 0.1 | 0 | Naval brass (uninhibited) | The tin addition improves corrosion resistance, especially in sea water. | Industrial | Transportation | 0 | 1 | [7 empty] | 1
CW712R | C46400 | PSS | 63 | 61 | 37.8 | 34.8 | 0.6 | 0.2 | 1.5 | 1 | 0 | 0 | 0 | 0 | 0 | 0 | 0.1 | 0 | Naval brass | Naval brasses for sea-water environments; 60-70% machinability when lead is included. | Industrial |  |  |  | 27 | 16 | 3 |  |  |  | 46
CW712R | C46400 | RBS | 63 | 61 | 37.8 | 34.8 | 0.6 | 0.2 | 1.5 | 1 | 0 | 0 | 0 | 0 | 0 | 0 | 0.1 | 0 | Naval brass | Naval brasses for sea-water environments; 60-70% machinability | Industrial |  | 14 | 25 | [7 empty] | 39
CW717R | C46500 | PSS | 62 | 59 | 40.48 | 36.94 | 0 | 0 | 1 | 0.5 | 0 | 0 | 0 | 0 | 0 | 0 | 0 | 0 | Corrosion Resistant Alloys | Sea-water resistant alloys for condenser plates and tubes; heat exchangers |  |  |  |  | 4 | 0 | 0 |  |  |  | 4
CW714R | C48200 | PSS | 61 | 59 | 40.4 | 37.6 | 0.4 | 0.1 | 1 | 0.5 | 0 | 0 | 0 | 0 | 0 | 0 | 0 | 0 | Corrosion Resistant Alloys | Naval brasses for sea-water environments; 60-70% machinability when lead is included. |  |  |  |  | 0 | 0 | 0 |  |  |  | 0
CW714R | C48200 | RBS | 61 | 59 | 40.4 | 37.6 | 0.4 | 0.1 | 1 | 0.5 | 0 | 0 | 0 | 0 | 0 | 0 | 0 | 0 | Corrosion Resistant Alloys | Naval brasses for sea-water environments; 60-70% machinability when lead is included. |  |  | 3 |  | 0 | 0 | 0 |  |  |  |  | 3
CW714R | C48200 | Wire | 61 | 59 | 40.4 | 37.6 | 0.4 | 0.1 | 1 | 0.5 | 0 | 0 | 0 | 0 | 0 | 0 | 0 | 0 | Corrosion Resistant Alloys | Naval brasses for sea-water environments; 60-70% machinability when lead is included. |  |  |  | 3 | [5 empty] | 1
CW715R | C48200 | PSS | 60.7 | 59 | 40.3 | 37.2 | 0.7 | 0.3 | 0 | 0 | 0.5 | 0.2 | 0.5 | 0.1 | 0 | 0 | 0.4 | 0.1 | Corrosion Resistant Alloys | Sea-water resistant alloys for condenser plates and tubes; heat exchangers | [9 empty] | 2 | 0
CW711R | C48500 | RBS | 61.5 | 59.5 | 38.7 | 35.2 | 2.2 | 1.3 | 1 | 0.5 | 0 | 0 | 0 | 0 | 0 | 0 | 0.1 | 0 | Leaded naval brass | Naval brasses for sea-water environments; 60-70% machinability | Industrial |  | 8 | 12 | [7 empty] | 20
CW451K | C51000 | PSS | 95.3 | 93.9 | 0 | 0 | 0 | 0 | 5.5 | 4.5 | 0 | 0 | 0 | 0 | 0 | 0 | 0 | 0 | Copper–tin | [5 empty] | 1 | 13 | 19 |  |  |  | 33
CW451K | C51000 | RBS | 95.3 | 93.9 | 0 | 0 | 0 | 0 | 5.5 | 4.5 | 0 | 0 | 0 | 0 | 0 | 0 | 0 | 0 | Copper–tin |  |  |  | 5 | 17 | [7 empty] | 22
CW451K | C51000 | Wire | 95.3 | 93.9 | 0 | 0 | 0 | 0 | 5.5 | 4.5 | 0 | 0 | 0 | 0 | 0 | 0 | 0 | 0 | Copper–tin | [10 empty] | 9
CW450K | C51180 | PSS | 96.3 | 94.9 | 0 | 0 | 0 | 0 | 4.5 | 3.5 | 0 | 0 | 0 | 0 | 0 | 0 | 0 | 0 | Copper–tin | [5 empty] | 0 | 1 | 2 |  |  |  | 3
CW450K | C51180 | Wire | 96.3 | 94.9 | 0 | 0 | 0 | 0 | 4.5 | 3.5 | 0 | 0 | 0 | 0 | 0 | 0 | 0 | 0 | Copper–tin | [10 empty] | 0
CW457K | C51800 | RBS | 95.2 | 93.4 | 0 | 0 | 0 | 0 | 5 | 4 | 0 | 0 | 0 | 0 | 0 | 0 | 0 | 0 | Copper-tin (Phosphor Bronze) | Free-machining versions of the above alloys. |  |  | 0 | 0 | [7 empty] | 0
CW452K | C51900 | PSS | 94.3 | 92.4 | 0 | 0 | 0 | 0 | 7 | 5.5 | 0 | 0 | 0 | 0 | 0 | 0 | 0 | 0 | Copper–tin | [5 empty] | 0 | 5 | 11 |  |  |  | 16
CW452K | C51900 | RBS | 94.3 | 92.4 | 0 | 0 | 0 | 0 | 7 | 5.5 | 0 | 0 | 0 | 0 | 0 | 0 | 0 | 0 | Copper–tin |  |  |  | 0 | 0 | [7 empty] | 0
CW452K | C51900 | Tube | 94.3 | 92.4 | 0 | 0 | 0 | 0 | 7 | 5.5 | 0 | 0 | 0 | 0 | 0 | 0 | 0 | 0 | Copper–tin | [9 empty] | 6
CW452K | C51900 | Wire | 94.3 | 92.4 | 0 | 0 | 0 | 0 | 7 | 5.5 | 0 | 0 | 0 | 0 | 0 | 0 | 0 | 0 | Copper–tin | [10 empty] | 2
CW453K | C52100 | PSS | 92.3 | 90.9 | 0 | 0 | 0 | 0 | 8.5 | 7.5 | 0 | 0 | 0 | 0 | 0 | 0 | 0 | 0 | Copper–tin | [5 empty] | 0 | 9 | 16 |  |  |  | 25
CW453K | C52100 | RBS | 92.3 | 90.9 | 0 | 0 | 0 | 0 | 8.5 | 7.5 | 0 | 0 | 0 | 0 | 0 | 0 | 0 | 0 | Copper–tin |  |  |  | 6 | 5 | [7 empty] | 11
CW453K | C52100 | Tube | 92.3 | 90.9 | 0 | 0 | 0 | 0 | 8.5 | 7.5 | 0 | 0 | 0 | 0 | 0 | 0 | 0 | 0 | Copper–tin |  |  |  |  | 5 |  |  |  |  | 2
CW453K | C52100 | Wire | 92.3 | 90.9 | 0 | 0 | 0 | 0 | 8.5 | 7.5 | 0 | 0 | 0 | 0 | 0 | 0 | 0 | 0 | Copper–tin | [9 empty] | 2 | 5
CW459K | C52100 | RBS | 92.3 | 90.9 | 0 | 0 | 0 | 0 | 8.5 | 7.5 | 0 | 0 | 0 | 0 | 0 | 0 | 0 | 0 | Copper–tin |  |  |  | 6 | [5 empty] | 2 |  |  | 6
CW459K | C52100 | Tube | 92.3 | 90.9 | 0 | 0 | 0 | 0 | 8.5 | 7.5 | 0 | 0 | 0 | 0 | 0 | 0 | 0 | 0 | Copper–tin | [9 empty] | 2 | 5
CW460K | C52180 | Tube | 92 | 89.9 | 0 | 0 | 0.5 | 0.1 | 9 | 7.5 | 0 | 0 | 0 | 0 | 0 | 0 | 0 | 0 | Copper-tin (Phosphor Bronze) | Free-machining versions of the above alloys. | [8 empty] | 0
CW458K | C53400 | RBS | 95.8 | 93.4 | 0 | 0 | 1.5 | 0.5 | 4.5 | 3.5 | 0 | 0 | 0 | 0 | 0 | 0 | 0 | 0 | Copper-tin (Phosphor Bronze) | Free-machining versions of the above alloys. |  |  | 2 | 3 | [7 empty] | 5
CW456K | C54400 | RBS | 89.3 | 85.9 | 4.5 | 3.5 | 4.5 | 3.5 | 4.5 | 3.5 | 0 | 0 | 0 | 0 | 0 | 0 | 0 | 0 | Copper-tin (Phosphor Bronze) | Wrought version of a casting-type, bearing material composition. |  |  | 10 | 18 | [7 empty] | 28
CW300G | C60800 | Tube | 95.6 | 93.1 | 0 | 0 | 0 | 0 | 0 | 0 | 0 | 0 | 6.5 | 4 | 0 | 0 | 0 | 0 | Aluminium Bronze | [9 empty] | 0
CW303G | C61400 | PSS | 91.8 | 87.8 | 0 | 0 | 0 | 0 | 0 | 0 | 0 | 0 | 8.5 | 6.5 | 0 | 0 | 3.5 | 1.5 | Aluminium Bronze | [5 empty] | 15 | 9 | 0 |  |  |  | 24
CW307G | C63000 | PSS | 84.3 | 77.8 | 0 | 0 | 0 | 0 | 0 | 0 | 6 | 4 | 11 | 8.5 | 0 | 0 | 5 | 3 | Aluminium Bronze | [5 empty] | 10 | 1 | 0 |  |  |  | 11
CW307G | C63000 | RBS | 84.3 | 77.8 | 0 | 0 | 0 | 0 | 0 | 0 | 6 | 4 | 11 | 8.5 | 0 | 0 | 5 | 3 | Aluminium Bronze |  |  |  | 8 | 21 | [7 empty] | 29
CW308G | C63020 | PSS | 79.3 | 73.3 | 0 | 0 | 0 | 0 | 0 | 0 | 7 | 5 | 12.5 | 10.5 | 0 | 0 | 7 | 5 | Aluminium Bronze | [5 empty] | 2 | 1 | 1 |  |  |  | 4
CW308G | C63020 | RBS | 79.3 | 73.3 | 0 | 0 | 0 | 0 | 0 | 0 | 7 | 5 | 12.5 | 10.5 | 0 | 0 | 7 | 5 | Aluminium Bronze |  |  |  | 2 | 6 | [7 empty] | 8
CW306G | C63200 | PSS | 88.8 | 84.8 | 0 | 0 | 0 | 0 | 0 | 0 | 0 | 0 | 11 | 9 | 0 | 0 | 4 | 2 | Aluminium Bronze | [5 empty] | 0 | 0 | 0 |  |  |  | 0
CW306G | C63200 | RBS | 88.8 | 84.8 | 0 | 0 | 0 | 0 | 0 | 0 | 0 | 0 | 11 | 9 | 0 | 0 | 4 | 2 | Aluminium Bronze |  |  |  | 5 | 9 | [7 empty] | 14
C65500 | C65500 | PSS | [22 empty] | 0 | 0 | 0 |  |  |  | 0
CW704R | C67000 | PSS | 65 | 63 | 29.8 | 24.7 | 0.8 | 0.2 | 0 | 0 | 0 | 0 | 6 | 5 | 0 | 0 | 3.5 | 2 | High Tensile Brasses | High strength structural materials. CW722R is aluminium-free and suitable for brazing and soldering. Machinability 50-80%. |  |  |  | 1 | [6 empty] | 0
CW704R | C67000 | RBS | 65 | 63 | 29.8 | 24.7 | 0.8 | 0.2 | 0 | 0 | 0 | 0 | 6 | 5 | 0 | 0 | 3.5 | 2 | High Tensile Brasses | High strength structural materials. CW722R is aluminium-free and suitable for brazing and soldering. Machinability 50-80%. |  |  | 1 |  | 0 | 0 | 0 |  |  |  |  | 1
CW723R | C67620 | PSS | 58.5 | 56.5 | 42 | 38 | 0 | 0 | 0 | 0 | 0 | 0 | 0 | 0 | 2 | 1 | 1.5 | 0.5 | Other Brasses | Medium strength structural materials |  |  |  | 0 | [6 empty] | 0
CW723R | C67620 | RBS | 58.5 | 56.5 | 42 | 38 | 0 | 0 | 0 | 0 | 0 | 0 | 0 | 0 | 2 | 1 | 1.5 | 0.5 | Other Brasses | Medium strength structural materials |  |  | 0 | [5 empty] | 0 |  |  | 0
CW723R | C67620 | Tube | 58.5 | 56.5 | 42 | 38 | 0 | 0 | 0 | 0 | 0 | 0 | 0 | 0 | 2 | 1 | 1.5 | 0.5 | Other Brasses | Medium strength structural materials |  |  |  |  | 0 | 0 | 0 |  | 0
CW718R | C67810 | PSS | 59 | 57 | 41.7 | 37.1 | 0.8 | 0.2 | 0 | 0 | 0 | 0 | 1.3 | 0.3 | 1.8 | 0.8 | 0 | 0 | High Tensile Brasses | Bearings and sliding stress requirements, synchro rings. Machinability 40-50%. |  |  |  | 0 | [6 empty] | 0
CW718R | C67810 | RBS | 59 | 57 | 41.5 | 36.3 | 0.8 | 0.2 | 0 | 0 | 0 | 0 | 1.3 | 0.3 | 1.8 | 0.8 | 0 | 0 | High Tensile Brasses | Bearings and sliding stress requirements, synchro rings. Machinability 40-50%. |  |  | 0 | [5 empty] | 0 |  |  | 0
CW718R | C67810 | Tube | 59 | 57 | 41.5 | 36.3 | 0.8 | 0.2 | 0 | 0 | 0 | 0 | 1.3 | 0.3 | 1.8 | 0.8 | 0 | 0 | High Tensile Brasses | Bearings and sliding stress requirements, synchro rings. Machinability 40-50%. |  |  |  |  | 0 | 0 | 0 |  | 0
CW702R | C68700 | PSS | 79 | 76 | 22.2 | 18.38 | 0.05 | 0 | 0 | 0 | 0.1 | 0 | 2.3 | 1.8 | 0.1 | 0 | 0.07 | 0 | Aluminium brass | Sea-water resistant alloys for condenser plates and tubes; heat exchangers | Industrial | [7 empty] | 3 |  | 0
CW702R | C68700 | Tube | 79 | 76 | 22.2 | 18.38 | 0.05 | 0 | 0 | 0 | 0.1 | 0 | 2.3 | 1.8 | 0.1 | 0 | 0.07 | 0 | Aluminium brass | Sea-water resistant alloys for condenser plates and tubes; heat exchangers. | Industrial |  |  |  | 0 | 0 | 0 |  | 2
CW703R | C69000 | PSS | 75 | 72 | 24.75 | 20.65 | 0 | 0 | 0 | 0 | 0 | 0 | 3.8 | 3 | 0 | 0 | 0 | 0 | Other Brasses | Springs, connectors | [8 empty] | 1 |  | 0
CW700R | C69100 | Tube | 86 | 81 | 16.7 | 9.6 | 0.05 | 0 | 0.1 | 0 | 1.4 | 0.8 | 1.2 | 0.7 | 0.1 | 0 | 0.25 | 0 | Aluminium-nickel silicon brass | Trade name ‘Tungum’. Used for hydraulic and pneumatic control and instrumentation circuits in aviation, offshore and marine applications. Used to transmit high pressure oxygen (non-sparking). | Transportation | Industrial |  | 0 |  |  |  |  | 1
CW708R | C69800 | RBS | 70 | 66 | 33.3 | 28.7 | 0 | 0 | 0 | 0 | 0 | 0 | 0 | 0 | 0 | 0 | 0 | 0 | High Tensile Brasses | Bearings and sliding stress requirements, synchro rings. Machinability 40-50%. |  |  | 0 | [5 empty] | 1 |  |  | 0
CW708R | C69800 | Tube | 70 | 66 | 33.3 | 28.7 | 0 | 0 | 0 | 0 | 0 | 0 | 0 | 0 | 0 | 0 | 0 | 0 | High Tensile Brasses | Bearings and sliding stress requirements, synchro rings. Machinability 40-50%. |  |  |  |  | 15 | 13 | 12 |  | 0
CW352H | C70600 | PSS | 89.3 | 85.8 | 0 | 0 | 0 | 0 | 0 | 0 | 11 | 9 | 0 | 0 | 1 | 0.5 | 2 | 1 | Copper Nickel |  |  |  |  | 13 | [6 empty] | 0
CW352H | C70600 | RBS | 89.3 | 85.8 | 0 | 0 | 0 | 0 | 0 | 0 | 11 | 9 | 0 | 0 | 1 | 0.5 | 2 | 1 | Copper Nickel |  |  |  | 9 | [8 empty] | 9
CW352H | C70600 | Tube | 89.3 | 85.8 | 0 | 0 | 0 | 0 | 0 | 0 | 11 | 9 | 0 | 0 | 1 | 0.5 | 2 | 1 | Copper Nickel | [5 empty] | 2 | 3 | 3 |  | 19
CW350H | C71300 | PSS | 75.8 | 73.8 | 0 | 0 | 0 | 0 | 0 | 0 | 26 | 24 | 0 | 0 | 0 | 0 | 0 | 0 | Copper Nickel | [5 empty] | 16 | 14 | 12 |  |  |  | 42
CW354H | C71500 | PSS | 68.9 | 65.3 | 0 | 0 | 0 | 0 | 0 | 0 | 32 | 30 | 0 | 0 | 1.5 | 0.5 | 1 | 0.4 | Copper Nickel |  |  |  |  | 13 | [6 empty] | 0
CW354H | C71500 | RBS | 68.9 | 65.3 | 0 | 0 | 0 | 0 | 0 | 0 | 32 | 30 | 0 | 0 | 1.5 | 0.5 | 1 | 0.4 | Copper Nickel |  |  |  | 8 | [5 empty] | 15 |  |  | 8
CW354H | C71500 | Tube | 68.9 | 65.3 | 0 | 0 | 0 | 0 | 0 | 0 | 32 | 30 | 0 | 0 | 1.5 | 0.5 | 1 | 0.4 | Copper Nickel | [9 empty] | 0
CW353H | C71640 | Tube | 67.8 | 62.8 | 0 | 0 | 0 | 0 | 0 | 0 | 32 | 29 | 0 | 0 | 2.5 | 1.5 | 2.5 | 1.5 | Copper Nickel | [5 empty] | 0 | 6 | 10 |  | 0
CW351H | C72500 | PSS | 89.5 | 86.5 | 0 | 0 | 0 | 0 | 2.8 | 1.8 | 10.5 | 8.5 | 0 | 0 | 0 | 0 | 0 | 0 | Copper Nickel | [5 empty] | 2 | 8 | 13 |  |  |  | 23
CW409J | C75200 | PSS | 63 | 60 | 22.8 | 17.8 | 0 | 0 | 0 | 0 | 19 | 17 | 0 | 0 | 0 | 0 | 0 | 0 | Nickel Silver |  |  |  |  | 3 | [6 empty] | 0
CW409J | C75200 | RBS | 63 | 60 | 22.8 | 17.8 | 0 | 0 | 0 | 0 | 19 | 17 | 0 | 0 | 0 | 0 | 0 | 0 | Nickel Silver |  |  |  | 2 | [5 empty] | 10 |  |  | 2
CW409J | C75200 | Tube | 63 | 60 | 22.8 | 17.8 | 0 | 0 | 0 | 0 | 19 | 17 | 0 | 0 | 0 | 0 | 0 | 0 | Nickel Silver | [9 empty] | 8 | 4
CW409J | C75200 | Wire | 63 | 60 | 22.8 | 17.8 | 0 | 0 | 0 | 0 | 19 | 17 | 0 | 0 | 0 | 0 | 0 | 0 | Nickel Silver | [8 empty] | 0 |  | 4
C75400 | C75400 | Cast | 66.5 | 63.5 | 22.5 | 16.9 | 0.1 | 0 | 0 | 0 | 16 | 14 | 0 | 0 | 0.5 | 0 | 0.25 | 0 | [6 empty] | 0 | 0 | 2 | 0
CW403J | C75700 | PSS | 66 | 63 | 25.8 | 20.8 | 0 | 0 | 0 | 0 | 13 | 11 | 0 | 0 | 0 | 0 | 0 | 0 | Nickel Silver |  |  |  |  | 1 | [6 empty] | 0
CW403J | C75700 | RBS | 66 | 63 | 25.8 | 20.8 | 0 | 0 | 0 | 0 | 13 | 11 | 0 | 0 | 0 | 0 | 0 | 0 | Nickel Silver |  |  |  | 1 | [5 empty] | 1 |  |  | 1
CW403J | C75700 | Tube | 66 | 63 | 25.8 | 20.8 | 0 | 0 | 0 | 0 | 13 | 11 | 0 | 0 | 0 | 0 | 0 | 0 | Nickel Silver | [9 empty] | 1 | 2
CW403J | C75700 | Wire | 66 | 63 | 25.8 | 20.8 | 0 | 0 | 0 | 0 | 13 | 11 | 0 | 0 | 0 | 0 | 0 | 0 | Nickel Silver | [5 empty] | 1 | 5 | 7 |  |  | 2
CW405J | C76200 | PSS | 60 | 57 | 31.8 | 26.3 | 0 | 0 | 0 | 0 | 13.5 | 11 | 0 | 0 | 0 | 0 | 0 | 0 | Nickel Silver |  |  |  |  | 1 | [6 empty] | 0
CW408J | C76300 | RBS | 62.5 | 59.5 | 22.8 | 16.8 | 1.5 | 0.5 | 0 | 0 | 19 | 17 | 0 | 0 | 0 | 0 | 0 | 0 | Nickel Silver |  |  |  | 1 | [6 empty] | 4 |  | 1
CW408J | C76300 | Wire | 62.5 | 59.5 | 22.8 | 16.8 | 1.5 | 0.5 | 0 | 0 | 19 | 17 | 0 | 0 | 0 | 0 | 0 | 0 | Nickel Silver | [5 empty] | 0 | 0 | 0 |  |  | 1
CW410J | C77010 | PSS | 56 | 53 | 29.8 | 24.8 | 0 | 0 | 0 | 0 | 19 | 17 | 0 | 0 | 0 | 0 | 0 | 0 | Nickel Silver | [5 empty] | 0 | 0 | 0 |  |  |  | 0
CW401J | C78800 | PSS | 64 | 61 | 30 | 25 | 0 | 0 | 0 | 0 | 11 | 9 | 0 | 0 | 0 | 0 | 0 | 0 | Nickel Silver | [10 empty] | 0 | 0
CW401J | C78800 | Wire | 64 | 61 | 30 | 24.15 | 0.05 | 0 | 0 | 0 | 11 | 9 | 0 | 0 | 0.5 | 0 | 0.3 | 0 | Nickel silver | White colour. Good corrosion resistance. Jewellery, model making. | Consumer Products |  |  |  | 0 | 1 | 2 |  |  | 0
CW404J | C79200 | PSS | 63 | 60 | 28.3 | 22.3 | 1.5 | 0.5 | 0 | 0 | 13 | 11 | 0 | 0 | 0 | 0 | 0 | 0 | Nickel Silver |  |  |  |  | 1 | [6 empty] | 0
CW406J | C79300 | RBS | 58 | 56 | 32.3 | 27.3 | 1.5 | 0.5 | 0 | 0 | 13 | 11 | 0 | 0 | 0 | 0 | 0 | 0 | Nickel Silver |  |  |  | 0 | [6 empty] | 0 |  | 0
CW406J | C79300 | Wire | 58 | 56 | 32.3 | 27.3 | 1.5 | 0.5 | 0 | 0 | 13 | 11 | 0 | 0 | 0 | 0 | 0 | 0 | Nickel Silver | [5 empty] | 0 | 0 | 0 |  |  | 0
CW402J | C79830 | PSS | 48 | 45 | 44.8 | 38.3 | 2.5 | 1 | 0 | 0 | 11 | 9 | 0 | 0 | 0 | 0 | 0 | 0 | Nickel Silver |  |  |  |  | 0 | [6 empty] | 0
CW402J | C79830 | RBS | 48 | 45 | 44.8 | 38.3 | 2.5 | 1 | 0 | 0 | 11 | 9 | 0 | 0 | 0 | 0 | 0 | 0 | Nickel Silver |  |  |  | 0 | [6 empty] | 1 |  | 0
CW402J | C79830 | Wire | 48 | 45 | 44.8 | 38.3 | 2.5 | 1 | 0 | 0 | 11 | 9 | 0 | 0 | 0 | 0 | 0 | 0 | Nickel Silver | [5 empty] | 0 | 0 | 0 |  |  | 0
CW400J | C79900 | PSS | 50 | 47 | 43 | 35.5 | 3.3 | 2.3 | 0 | 0 | 8 | 6 | 0 | 0 | 3 | 1.5 | 0 | 0 | Nickel Silver |  |  |  |  | 0 | [6 empty] | 0
CW400J | C79900 | RBS | 50 | 47 | 43 | 35.5 | 3.3 | 2.3 | 0 | 0 | 8 | 6 | 0 | 0 | 3 | 1.5 | 0 | 0 | Nickel Silver |  |  |  | 0 | [6 empty] | 0 |  | 0
CW400J | C79900 | Wire | 50 | 47 | 43 | 35.5 | 3.3 | 2.3 | 0 | 0 | 8 | 6 | 0 | 0 | 3 | 1.5 | 0 | 0 | Nickel Silver | [8 empty] | 5 |  | 0
C83600 | C83600 | Cast | 86 | 84 | 6 | 4 | 6 | 4 | 6 | 4 | 1 | 0 | 0.005 | 0 | 0 | 0 | 0.3 | 0 | [9 empty] | 5
CC491K | C83600 | Cast | 87 | 83 | 6 | 4 | 6 | 4 | 6 | 4 | 2 | 0 | 0.01 | 0 | 0 | 0 | 0.3 | 0 | Gunmetals and Leaded Bronzes | Pumps, valves, bearings - Leaded gunmetals giving good corrosion resistance with moderate strength and good castability. pplications include pumps, valves and bearings. | Industrial | [6 empty] | 0
CC760S | C83700 | Cast | 88 | 83 | 17 | 10.84 | 0.5 | 0 | 0.3 | 0 | 0.1 | 0 | 0.01 | 0 | 0.1 | 0 | 0.15 | 0 | Brasses | Brazable, good corrosion resistance | Plumbing | Cooling | [5 empty] | 1
C85200 | C85200 | Cast | 74 | 70 | 27 | 20 | 3.8 | 1.5 | 2 | 0.7 | 1 | 0 | 0.005 | 0 | 0 | 0 | 0.6 | 0 | [9 empty] | 1
C85400 | C85400 | Cast | 70 | 65 | 32 | 24 | 3.8 | 1.5 | 1.5 | 0.5 | 1 | 0 | 0.35 | 0 | 0 | 0 | 0.7 | 0 | [9 empty] | 1
CC750S | C85400 | Cast | 66 | 63 | 36 | 27.4 | 3 | 1 | 1.5 | 0 | 1 | 0 | 0.1 | 0 | 0.2 | 0 | 0.8 | 0 | Brasses | General purpose applications | Industrial | [6 empty] | 3
C85700 | C85700 | Cast | 64 | 58 | 40 | 32 | 1.5 | 0.8 | 1.5 | 0.5 | 1 | 0 | 0.8 | 0 | 0 | 0 | 0.7 | 0 | [9 empty] | 0
CC752S | C85710 | Cast | 64.5 | 61.5 | 36.7 | 31.4 | 2.5 | 1.5 | 0.3 | 0 | 0.2 | 0 | 0.7 | 0.3 | 0.1 | 0 | 0.3 | 0 | Brasses | Water fittings aggressive waters | Plumbing | [6 empty] | 0
CC753S | C85710 | Cast | 61 | 58.5 | 38.3 | 32.7 | 2.5 | 1.8 | 0.8 | 0 | 1.2 | 0.5 | 0.8 | 0.4 | 0.2 | 0 | 0.8 | 0.5 | Brasses | Fine grained, freely machinable | Plumbing | [6 empty] | 0
CC754S | C85710 | Cast | 63 | 58 | 41.5 | 30.5 | 2.5 | 0.5 | 1 | 0 | 1 | 0 | 0.8 | 0 | 0.5 | 0 | 0.7 | 0 | Brasses | General purposes, extensively in plumbing | Plumbing | Cooling | [5 empty] | 0
CC755S | C85710 | Cast | 61 | 59.5 | 38.85 | 35.85 | 1.7 | 1.2 | 0.3 | 0 | 0.2 | 0 | 0.7 | 0.4 | 0.05 | 0 | 0.2 | 0.05 | Brasses | General purposes, extensively in plumbing | Plumbing | [6 empty] | 1
C85800 | C85800 | Cast | 68.5 | 57 | 41 | 31 | 1.5 | 0 | 1.5 | 0 | 0.5 | 0 | 0.55 | 0 | 0.25 | 0 | 0.5 | 0 | [9 empty] | 8
CC762S | C86300 | Cast | 67 | 60 | 33 | 13.6 | 0.2 | 0 | 0.2 | 0 | 3 | 0 | 7 | 3 | 5 | 2.5 | 4 | 1.5 | Brasses | High tensile brasses for engineering castings when good wear resistance is required and high loads encountered. | Industrial | [6 empty] | 5
CC763S | C86550 | Cast | 67 | 59 | 37.5 | 19 | 1.5 | 0 | 1 | 0 | 2.5 | 0 | 2.5 | 1 | 3.5 | 1 | 2 | 0.5 | Brasses | High tensile brasses for engineering castings when good wear resistance is required and high loads encountered. | Industrial | [6 empty] | 0
CC764S | C86550 | Cast | 66 | 55 | 42.5 | 20.9 | 0.3 | 0 | 0.3 | 0 | 3 | 0 | 3 | 1 | 4 | 1 | 2.5 | 0.5 | Brasses | High tensile brasses for engineering castings when good wear resistance is required and high loads encountered. | Industrial | [6 empty] | 1
CC761S | C87500 | Cast | 83 | 78 | 19 | 9 | 0.8 | 0 | 0.3 | 0 | 1 | 0 | 0.1 | 0 | 0.2 | 0 | 0.6 | 0 | Brasses | Silicon brass for valves and water fittings | Plumbing | [6 empty] | 2
CC480K | C90250 | Cast | 90 | 88 | 0.5 | 0 | 1 | 0 | 11 | 9 | 2 | 0 | 0.01 | 0 | 0.1 | 0 | 0.2 | 0 | Gunmetals and Phosphor-Bronzes | or gears and general bearing pplications offering higher corrosion/erosion resistance than gunmetals. The lead in CC482K gives improved machinability and the nickel in CC484K increases strength and hardness. | Industrial | [6 empty] | 5
C90300 | C90300 | Cast | 89 | 86 | 5 | 3 | 0.3 | 0 | 9 | 7.5 | 1 | 0 | 0.005 | 0 | 0 | 0 | 0.2 | 0 | [9 empty] | 5
C90500 | C90500 | Cast | 89 | 86 | 3 | 1 | 0.3 | 0 | 11 | 9 | 1 | 0 | 0.005 | 0 | 0 | 0 | 0.2 | 0 | [9 empty] | 5
C90700 | C90700 | Cast | 90 | 88 | 0.5 | 0 | 0.5 | 0 | 12 | 10 | 0.5 | 0 | 0.005 | 0 | 0 | 0 | 0.15 | 0 | [9 empty] | 0
CC481K | C90710 | Cast | 89.5 | 87 | 0.05 | 0 | 0.25 | 0 | 11.5 | 10 | 0.1 | 0 | 0.01 | 0 | 0.05 | 0 | 0.1 | 0 | Gunmetals and Phosphor-Bronzes | or gears and general bearing pplications offering higher corrosion/erosion resistance than gunmetals. The lead in CC482K gives improved machinability and the nickel in CC484K increases strength and hardness. | Industrial | [6 empty] | 5
C91100 | C91100 | Cast | 85 | 82 | 0.25 | 0 | 0.25 | 0 | 17 | 15 | 0.5 | 0 | 0.005 | 0 | 0 | 0 | 0.25 | 0 | [9 empty] | 4
C91300 | C91300 | Cast | 82 | 79 | 0.25 | 0 | 0.25 | 0 | 20 | 18 | 0.5 | 0 | 0.005 | 0 | 0 | 0 | 0.25 | 0 | [9 empty] | 4
CC483K | C91700 | Cast | 88.5 | 85 | 0.5 | 0 | 0.7 | 0 | 13 | 11 | 2 | 0 | 0.01 | 0 | 0.2 | 0 | 0.2 | 0 | Gunmetals and Phosphor-Bronzes | or gears and general bearing pplications offering higher corrosion/erosion resistance than gunmetals. The lead in CC482K gives improved machinability and the nickel in CC484K increases strength and hardness. | Industrial | [6 empty] | 4
CC484K | C91700 | Cast | 87.5 | 84.5 | 0.4 | 0 | 0.3 | 0 | 13 | 11 | 2.5 | 1.5 | 0.01 | 0 | 0.2 | 0 | 0.2 | 0 | Gunmetals and Phosphor-Bronzes | or gears and general bearing pplications offering higher corrosion/erosion resistance than gunmetals. The lead in CC482K gives improved machinability and the nickel in CC484K increases strength and hardness. | Industrial | [6 empty] | 4
CC482K | C92500 | Cast | 87 | 83.5 | 2 | 0 | 2.5 | 1 | 12.5 | 10.5 | 2 | 0 | 0.01 | 0 | 0.2 | 0 | 0.2 | 0 | Gunmetals and Phosphor-Bronzes | or gears and general bearing pplications offering higher corrosion/erosion resistance than gunmetals. The lead in CC482K gives improved machinability and the nickel in CC484K increases strength and hardness. | Industrial | [6 empty] | 10
C93200 | C93200 | Cast | 85 | 81 | 4 | 1 | 8 | 6 | 7.5 | 6.3 | 1 | 0 | 0.005 | 0 | 0 | 0 | 0.2 | 0 | [9 empty] | 5
C93200 | C93200 | RBS | 85 | 81 | 4 | 1 | 8 | 6 | 7.5 | 6.3 | 1 | 0 | 0.005 | 0 | 0 | 0 | 0.2 | 0 |  |  |  |  | 16 |  |  |  |  | 3 |  |  |  | 16
C93200 | C93200 | Tube | 85 | 81 | 4 | 1 | 8 | 6 | 7.5 | 6.3 | 1 | 0 | 0.005 | 0 | 0 | 0 | 0.2 | 0 | [9 empty] | 4 | 19
C93400 | C93400 | Cast | 85 | 82 | 0.8 | 0 | 9 | 7 | 9 | 7 | 1 | 0 | 0.005 | 0 | 0 | 0 | 0.2 | 0 | [9 empty] | 5
C93500 | C93500 | Cast | 86 | 83 | 2 | 0 | 10 | 8 | 6 | 4.3 | 1 | 0 | 0.005 | 0 | 0 | 0 | 0.2 | 0 | [9 empty] | 5
C93600 | C93600 | Cast | 83 | 79 | 1 | 0 | 13 | 11 | 8 | 6 | 1 | 0 | 0.005 | 0 | 0 | 0 | 0.2 | 0 | [9 empty] | 4
C93700 | C93700 | Cast | 82 | 78 | 0.8 | 0 | 11 | 8 | 11 | 9 | 0.5 | 0 | 0.005 | 0 | 0 | 0 | 0.7 | 0 | [9 empty] | 4
CC495K | C93700 | Cast | 82 | 78 | 2 | 0 | 11 | 8 | 11 | 9 | 2 | 0 | 0.01 | 0 | 0.2 | 0 | 0.25 | 0 | Gunmetals and Leaded Bronzes | Leaded tin bronzes whose plasticity increases with lead content for bearings when some measure of plasticity is required and for when there is a risk of scoring mating materials. | Industrial | [6 empty] | 3
C93800 | C93800 | Cast | 79 | 75 | 0.8 | 0 | 16 | 13 | 7.5 | 6.3 | 1 | 0 | 0.005 | 0 | 0 | 0 | 0.15 | 0 | [9 empty] | 4
CC496K | C93800 | Cast | 80 | 74 | 2 | 0 | 17 | 13 | 8 | 6 | 2 | 0.5 | 0.01 | 0 | 0.2 | 0 | 0.25 | 0 | Gunmetals and Leaded Bronzes | Leaded tin bronzes whose plasticity increases with lead content for bearings when some measure of plasticity is required and for when there is a risk of scoring mating materials. | Industrial | [6 empty] | 3
C93900 | C93900 | Cast | 79.5 | 76.5 | 1.5 | 0 | 18 | 14 | 7 | 5 | 0.8 | 0 | 0.005 | 0 | 0 | 0 | 0.4 | 0 | [9 empty] | 5
CC497K | C94100 | Cast | 78 | 70 | 2 | 0 | 23 | 18 | 6 | 4 | 2 | 0.5 | 0.01 | 0 | 0.2 | 0 | 0.25 | 0 | Gunmetals and Leaded Bronzes | Leaded tin bronzes whose plasticity increases with lead content for bearings when some measure of plasticity is required and for when there is a risk of scoring mating materials. | Industrial | [6 empty] | 1
C94300 | C94300 | Cast | 72 | 67 | 0.8 | 0 | 27 | 23 | 6 | 4.5 | 1 | 0 | 0.005 | 0 | 0 | 0 | 0.15 | 0 | [9 empty] | 4
C95200 | C95200 | Cast | 89 | 86 | 0 | 0 | 0 | 0 | 0 | 0 | 0 | 0 | 9.5 | 8.5 | 0 | 0 | 4 | 2.5 | [9 empty] | 11
CC330G | C95210 | Cast | 92 | 88 | 0.5 | 0 | 0.3 | 0 | 0.3 | 0 | 1 | 0 | 10.5 | 8 | 0.5 | 0 | 1.2 | 0 | Aluminium Bronzes | Resists tarnishing. Building and decorative components. | Architecture | [6 empty] | 3
C95300 | C95300 | Cast | 90 | 86 | 0 | 0 | 0 | 0 | 0 | 0 | 0 | 0 | 11 | 9 | 0 | 0 | 1.5 | 0.8 | [9 empty] | 5
C95400 | C95400 | Cast | 87 | 83 | 0 | 0 | 0 | 0 | 0 | 0 | 1.5 | 0 | 11.5 | 10 | 0.5 | 0 | 5 | 3 | [9 empty] | 4
C95400 | C95400 | RBS | 87 | 83 | 0 | 0 | 0 | 0 | 0 | 0 | 1.5 | 0 | 11.5 | 10 | 0.5 | 0 | 5 | 3 |  |  |  |  | 17 |  |  |  |  | 0 |  |  |  | 17
C95400 | C95400 | Tube | 87 | 83 | 0 | 0 | 0 | 0 | 0 | 0 | 1.5 | 0 | 11.5 | 10 | 0.5 | 0 | 5 | 3 | [9 empty] | 0 | 16
C95410 | C95410 | Cast | 85.5 | 83 | 0 | 0 | 0 | 0 | 0 | 0 | 2.5 | 1.5 | 11.5 | 10 | 0.5 | 0 | 5 | 3 | [9 empty] | 0
C95500 | C95500 | Cast | 84 | 78 | 0 | 0 | 0 | 0 | 0 | 0 | 5.5 | 3 | 11.5 | 10 | 3.5 | 0 | 5 | 3 | [9 empty] | 7
CC334G | C95520 | Cast | 78 | 72 | 0.5 | 0 | 0.05 | 0 | 0.2 | 0 | 7.5 | 4 | 12 | 10 | 2.5 | 0 | 7 | 4 | Aluminium Bronzes | Pumps, bearings, tools, bushings, housings - For highly stressed components in corrosive environments where high wear and shock loads may be encountered. Pumps, bearings, tools, bushings, housings | Industrial | [6 empty] | 6
CC212E | C95710 | Cast | 77 | 68 | 1 | 0 | 0.05 | 0 | 0.5 | 0 | 4.5 | 1.5 | 9 | 7 | 15 | 8 | 4 | 2 | Copper-manganese-aluminium | Seawater handling components, propellers | Transportation | [6 empty] | 1
CC333G | C95820 | Cast | 83 | 76 | 0.5 | 0 | 0.03 | 0 | 0.1 | 0 | 6 | 4 | 10.5 | 8.5 | 3 | 0 | 5.5 | 4 | Aluminium Bronzes | Pumps, bearings, tools, bushings, housings - For highly stressed components in corrosive environments where high wear and shock loads may be encountered. Pumps, bearings, tools, bushings, housings | Industrial | [6 empty] | 10
CC382H | C96400 | Cast | 67.95 | 62.885 | 0.2 | 0 | 0.005 | 0 | 0 | 0 | 32 | 29 | 0.01 | 0 | 1 | 0.5 | 1 | 0.5 | Copper-nickel | Marine and pipe - High strength and corrosion resistance for the most arduous marine pplications. Pipe fittings and flanges in chemical engineering. | Transportation | [6 empty] | 0
CC383H | C96400 | Cast | 69.1 | 64.08 | 0.5 | 0 | 0.01 | 0 | 0 | 0 | 31 | 29 | 0.01 | 0 | 1.2 | 0.6 | 1.5 | 0.5 | Copper-nickel | Marine and pipe - High strength and corrosion resistance for the most arduous marine pplications. Pipe fittings and flanges in chemical engineering. | Transportation | [6 empty] | 0
CC331G | NA | Cast | 89.5 | 83 | 0.5 | 0 | 0.1 | 0 | 0.2 | 0 | 1.5 | 0 | 10.5 | 8.5 | 1 | 0 | 3.5 | 1.5 | Aluminium Bronzes | Pumps, bearings, tools, bushings, housings - For highly stressed components in corrosive environments where high wear and shock loads may be encountered. Pumps, bearings, tools, bushings, housings | Industrial
CC332G | NA | Cast | 86 | 80 | 0.5 | 0 | 0.1 | 0 | 0.2 | 0 | 4 | 1.5 | 10.5 | 8.5 | 2 | 0 | 3 | 1 | Aluminium Bronzes | Pumps, bearings, tools, bushings, housings - For highly stressed components in corrosive environments where high wear and shock loads may be encountered. Pumps, bearings, tools, bushings, housings | Industrial
CC380H | NA | Cast | 84.5 | 84.5 | 0.5 | 0 | 0.03 | 0 | 0 | 0 | 11 | 9 | 0.01 | 0 | 1.5 | 1 | 1.8 | 1 | Copper-nickel | Marine and pipe - High strength and corrosion resistance for the most arduous marine pplications. Pipe fittings and flanges in chemical engineering. | Transportation
CC490K | NA | Cast | 86 | 81 | 9.5 | 7 | 6 | 3 | 3.5 | 2 | 2 | 0 | 0.01 | 0 | 0 | 0 | 0.5 | 0 | Gunmetals and Leaded Bronzes | Pumps, valves, bearings - Leaded gunmetals giving good corrosion resistance with moderate strength and good castability. pplications include pumps, valves and bearings. | Industrial
CC492K | NA | Cast | 89 | 85 | 3.5 | 1.5 | 3.5 | 2.5 | 8 | 6 | 2 | 0 | 0.01 | 0 | 0 | 0 | 0.2 | 0 | Gunmetals and Leaded Bronzes | Pumps, valves, bearings - Leaded gunmetals giving good corrosion resistance with moderate strength and good castability. pplications include pumps, valves and bearings. | Industrial
CC493K | NA | Cast | 85 | 81 | 5 | 2 | 8 | 5 | 8 | 6 | 2 | 0 | 0.01 | 0 | 0 | 0 | 0.2 | 0 | Gunmetals and Leaded Bronzes | Pumps, valves, bearings - Leaded gunmetals giving good corrosion resistance with moderate strength and good castability. pplications include pumps, valves and bearings. | Industrial
CC494K | NA | Cast | 87 | 80 | 2 | 0 | 10 | 8 | 6 | 4 | 2 | 0 | 0.01 | 0 | 0.2 | 0 | 0.25 | 0 | Gunmetals and Leaded Bronzes | Leaded tin bronzes whose plasticity increases with lead content for bearings when some measure of plasticity is required and for when there is a risk of scoring mating materials. | Industrial
CC751S | NA | Cast | 66 | 63.5 | 34.885 | 28.35 | 2.2 | 1.3 | 0.8 | 0 | 0.8 | 0 | 0.1 | 0 | 0.15 | 0 | 0.5 | 0.25 | Brasses | Water fittings aggressive waters | Plumbing
CC765S | NA | Cast | 65 | 57 | 41.5 | 20 | 0.5 | 0 | 1 | 0 | 6 | 0 | 2.5 | 0.5 | 3 | 0.5 | 2 | 0.5 | Brasses | High tensile brasses for engineering castings when good wear resistance is required and high loads encountered. | Industrial
CC766S | NA | Cast | 64 | 60 | 39.7 | 30.2 | 0.5 | 0 | 0.5 | 0 | 2 | 0 | 1.8 | 0.3 | 0.5 | 0 | 0.5 | 0 | Brasses | General purpose, high quality engineering castings | Industrial
CC767S | NA | Cast | 64 | 59 | 40.9 | 33 | 0.1 | 0 | 0.1 | 0 | 1 | 0 | 0.8 | 0.1 | 0.5 | 0 | 0.5 | 0 | Brasses | General purpose, high quality engineering castings | Industrial
CW304G | NA | PSS | 88.8 | 83.3 | 0 | 0 | 0 | 0 | 0 | 0 | 4 | 2 | 9.5 | 8 | 0 | 0 | 3 | 1 | Aluminium Bronze | [11 empty] | 0
CW305G | NA | PSS | 90.3 | 88.3 | 0 | 0 | 0 | 0 | 0 | 0 | 0 | 0 | 10 | 9 | 0 | 0 | 1.5 | 0.5 | Aluminium Bronze | [11 empty] | 0
CW305G | NA | RBS | 90.3 | 88.3 | 0 | 0 | 0 | 0 | 0 | 0 | 0 | 0 | 10 | 9 | 0 | 0 | 1.5 | 0.5 | Aluminium Bronze | [12 empty] | 0
CW407J | NA | RBS | 45 | 42 | 41.3 | 33.3 | 2.5 | 1 | 0 | 0 | 13 | 11 | 0 | 0 | 6 | 4.5 | 0 | 0 | Nickel Silver | [12 empty] | 0
CW454K | NA | PSS | 90.8 | 86.3 | 10 | 7.5 | 0 | 0 | 3.5 | 1.5 | 0 | 0 | 0 | 0 | 0 | 0 | 0 | 0 | Copper-tin (Phosphor Bronze) | A dilute alloy with properties pproaching those of the true bronzes | [10 empty] | 0
CW455K | NA | RBS | 94.8 | 92.4 | 0 | 0 | 2.5 | 1.5 | 4.5 | 3.5 | 0 | 0 | 0 | 0 | 0 | 0 | 0 | 0 | Copper–tin | [12 empty] | 0
CW455K | NA | Tube | 94.8 | 92.4 | 0 | 0 | 2.5 | 1.5 | 4.5 | 3.5 | 0 | 0 | 0 | 0 | 0 | 0 | 0 | 0 | Copper–tin
CW622N | NA | RBS | 57 | 55 | 43.95 | 40.7 | 1.6 | 0.8 | 0 | 0 | 0 | 0 | 0.5 | 0.05 | 0 | 0 | 0 | 0 | Phosphor Bronze | This group of alloys is used for production of profiles by hot extrusion. Aluminium imparts a golden lustre, avoiding need for further polishing. The alloys with more than 1.6% Pb have very good machinability | [11 empty] | 0
CW624N | NA | RBS | 57 | 55 | 43.35 | 38.6 | 3 | 1.6 | 0.3 | 0 | 0.3 | 0 | 0.5 | 0.05 | 0 | 0 | 0.3 | 0 | Brasses for architectural sections | The aluminium containing alloy has a bright yellow colour on the surface of extruded sections, while the manganese containing alloy may be toned to a chocolate brown colour. This gives an accentuated uniform improvement to natural oxidation effects. | Architecture | [10 empty] | 0
CW710R | NA | PSS | 60 | 58 | 38 | 32.4 | 0.8 | 0.2 | 0 | 0 | 3 | 2 | 1.3 | 0.3 | 2.5 | 1.5 | 0 | 0 | High Tensile Brasses | High strength structural materials. CW722R is aluminium-free and suitable for brazing and soldering. Machinability 50-80%. |  |  |  | 22 | [6 empty] | 0
CW710R | NA | RBS | 60 | 58 | 38 | 32.4 | 0.8 | 0.2 | 0 | 0 | 3 | 2 | 1.3 | 0.3 | 2.5 | 1.5 | 0 | 0 | High Tensile Brasses | High strength structural materials. CW722R is aluminium-free and suitable for brazing and soldering. Machinability 50-80%. |  |  |  | 21 | [7 empty] | 21
CW710R | NA | Tube | 60 | 58 | 38 | 32.4 | 0.8 | 0.2 | 0 | 0 | 3 | 2 | 1.3 | 0.3 | 2.5 | 1.5 | 0 | 0 | High Tensile Brasses | High strength structural materials. CW722R is aluminium-free and suitable for brazing and soldering. Machinability 50-80%. |  |  |  |  | 12 | 12 | 6
CW716R | C68600 | RBS | 61.5 | 59 | 40.1 | 35.4 | 0 | 0 | 0 | 0 | 0 | 0 | 1.3 | 0.3 | 1.8 | 0.6 | 0 | 0 | Other Brasses | Medium strength structural materials | [11 empty] | 0
CW716R | C68600 | Tube | 61.5 | 59 | 40.1 | 35.4 | 0 | 0 | 0 | 0 | 0 | 0 | 1.3 | 0.3 | 1.8 | 0.6 | 0 | 0 | Other Brasses | Medium strength structural materials | [8 empty] | 0

## Sheet1
Primary code | UNS | Category | High_Cu | Low_Cu | High_Zn | Low_Zn | High_Pb | Low_Pb | High_Sn | Low_Sn | High_Ni | Low_Ni | High_Al | Low_Al | High_Mn | Low_Mn | High_Fe | Low_Fe | Description | Characteristics and Uses | Category 1 | Category 2
CC381H | C96400 | Cast | 64.5 | 64.5 | 0.5 | 0 | 0.03 | 0 | 0 | 0 | 31 | 29 | 0.01 | 0 | 1.2 | 0.6 | 1.5 | 0.5 | Copper-nickel | Marine and pipe - High strength and corrosion resistance for the most arduous marine pplications. Pipe fittings and flanges in chemical engineering. | Transportation
CW301G | NA | PSS | 91.3 | 90.3 | 0 | 0 | 0 | 0 | 0 | 0 | 0 | 0 | 6.4 | 6 | 0 | 0 | 0.7 | 0.5 | Aluminium Bronze
CW302G | C64210 | PSS | 91 | 90 | 0 | 0 | 0 | 0 | 0 | 0 | 0 | 0 | 7.6 | 7.3 | 0 | 0 | 0 | 0 | Aluminium Bronze
CW301G | NA | RBS | 91.3 | 90.3 | 0 | 0 | 0 | 0 | 0 | 0 | 0 | 0 | 6.4 | 6 | 0 | 0 | 0.7 | 0.5 | Aluminium Bronze
CW302G | C64210 | RBS | 91 | 90 | 0 | 0 | 0 | 0 | 0 | 0 | 0 | 0 | 7.6 | 7.3 | 0 | 0 | 0 | 0 | Aluminium Bronze

## Notes
Source: CDA publication 120; CEN/TS 13388
Assume that for all brasses RBS, brasses PSS, Allow Fe <0.1%, Pb < 0.2%. This is from Matweb UNS C46500 Arsenical Navy brass comp
For all aluminum bronzes,
Neglect the whole Forgings, Stampings and Hot Pressings specs;
CW713R and CW700R, CC751S, CC761S, CC763S contain silicon, which is directly deducted from Zn high and low
Copper-nickel alloys deduct other trace elements and silicon

## Xinkai Notes
Those contained in Raw:
CDA | CEN
C26800 | CEN CW506L
C27000 | CW506L |  |  | Missing: CW30XX, Al bronze; CW35XX, Copper nickel
C85200 |  | CA852, a different grade |  |  | CW40XX, part missing, nickel-silver
C85400 |  | CA 854 |  |  | CW40XX, part missing, nickel-silver
C85700 |  | CA 857 |  |  | CW45XX, Cu-Sn
C85800 |  | CA 858
C24000 | CW503L
C23000 | CW502L
C83600 |  | CA836 | Cast
C95200 |  |  | Cast
C95300 |  |  | Cast
C95400 |  |  | Cast
C95410 |  |  | Cast
C95500 |  |  | Cast
C90300 |  |  | Cast
C90500 |  |  | Cast
C90700 |  |  | Cast
C91100 |  |  | Cast
C91300 |  |  | Cast
C93200 |  |  | Cast
C93400 |  |  | Cast
C93500 |  |  | Cast
C93600 |  |  | Cast
C93700 |  |  | Cast
C93800 |  |  | Cast
C93900 |  |  | Cast
C94300 |  |  | Cast
C74500 | CW401J
C75200 | CW409J
C75400 |  | Says sheet and strip
C75700 | CW403J
C77000 | CW410J
C26000 | CW505L