## wrought-coppers
UNS# | Cu min | Cu max | Pb min | Pb max | Zn min | Zn max | Fe min | Fe max | P min | P max | Al min | Al max | Ag min | Ag max | As min | As max | B min | B max | O min | O max | Sb min | Sb max | Te min | Te max | Other min | Other max | Status
C10100* Oxygen-Free-Electronic OFE | 99.99(1)(2)(3) |  |  | 0.0005 |  | 0.0001 |  | 0.001 |  | 0.0003 |  |  |  | 0.0025 |  | 0.0005 |  |  |  | 0.0005 |  | 0.0004 |  | 0.0002 |  |  | active
C10200* Oxygen-Free OF | 99.95(4)(1)(5) | [18 empty] | 0.001 | [6 empty] | active
C10300* Oxygen-Free Copper OFXLP | 99.95(5)(6) | [7 empty] | 0.001 | 0.005 | [16 empty] | active
C10400* Oxygen-Free with Ag OFS | 99.95(1)(5)(4) | [11 empty] | 0.027(7) | [6 empty] | 0.001 | [6 empty] | active
C10500* Oxygen-Free with Ag OFS | 99.95(1)(5)(4) | [11 empty] | 0.034(8) | [6 empty] | 0.001 | [6 empty] | active
C10700* Oxygen-Free with Ag OFS | 99.95(5)(4)(1) | [11 empty] | 0.085(9) | [6 empty] | 0.001 | [6 empty] | active
C10800* OFLP | 99.95(6)(5) | [7 empty] | 0.005 | 0.012 | [16 empty] | active
C10900* Oxygen-Free | 99.99(5) | [24 empty] | 0.001 Bi | inactive03/11
C10910* | 99.95(10)(5) | [18 empty] | 0.005 | [6 empty] | active
C10920* | 99.90(5) | [18 empty] | 0.02 | [6 empty] | active
C10930* | 99.90(5) | [11 empty] | 0.044(11) | [6 empty] | 0.02 | [6 empty] | active
C10940* | 99.90(5) | [11 empty] | 0.085(9) | [6 empty] | 0.02 | [6 empty] | active
C11000* Electrolytic Tough Pitch ETP | 99.90(12)(10)(5) | [25 empty] | active
C11010* Remelted High Conducivity RHC | 99.90(5)(12)(10) | [25 empty] | active
C11020* Fire-Refined High Conductivity FRHC | 99.90(10)(12)(5) | [25 empty] | active
C11025* Fire Refined High Conductivity FRHC | 99.90(13)(14)(5) |  | 0.015 | 0.045 |  | 0.008 |  | 0.002 | [5 empty] | 0.015 |  | 0.001 |  |  | 0.01 | 0.04 |  | 0.005 |  | 0.001 |  |  | active
C11030* Chemically Refined Tough Pitch CRTP | 99.90(5)(10)(12) | [25 empty] | active
C11040* | 99.90(15)(16)(10) |  |  | 0.0005 |  |  |  | 0.001 | [5 empty] | 0.0025 |  | 0.0005 |  |  | 0.01 | 0.065 |  | 0.0004 |  | 0.0002 |  |  | active
C11045* ETP ETP | 99.90(17)(5) |  |  | 0.0005 |  |  |  | 0.001 | [5 empty] | 0.0025 |  | 0.0005 |  |  | 0.01 | 0.065 |  | 0.0004 |  | 0.0002 |  |  | active
C11080 Replaced by C13100 | 99.8(5) | [25 empty] | inactive03/92
C11100* Electronic Tough Pitch, Anneal Resistant ETP | 99.90(18)(5)(10) | [25 empty] | active
C11300* Tough Pitch with Ag STP | 99.90(5)(12)(10) | [11 empty] | 0.027(7) | [13 empty] | active
C11400* Tough Pitch with Ag STP | 99.90(12)(5)(10) | [11 empty] | 0.034(8) | [13 empty] | active
C11500* Tough Pitch with Ag STP | 99.90(12)(10)(5) | [11 empty] | 0.054(19) | [13 empty] | active
C11600* Tough Pitch with Ag STP | 99.90(10)(5)(12) | [11 empty] | 0.085(9) | [13 empty] | active
C11700* | 99.9(5)(20) | [8 empty] | 0.04 | [6 empty] | 0.004 | 0.02 | [8 empty] | active
C11900* Copper Alloy | 99.93(5) | [7 empty] | 0.002 | 0.01 | [16 empty] | inactive02/73
C11904* Copper Alloy | 99.90(5) | [11 empty] | 0.027(21) | [13 empty] | inactive03/92
C11905* Copper Alloy | 99.90(5) | [11 empty] | 0.034(8) | [13 empty] | inactive03/92
C11906 | 99.9 | [11 empty] | 0.054 | [13 empty] | inactive
C11907* Copper Alloy | 99.90(5) | [11 empty] | 0.085(9) | [13 empty] | inactive03/92
C12000* Phosphorus-Deoxidized, Low Residual P DLP | 99.90(5) | [7 empty] | 0.004 | 0.012 | [16 empty] | active
C12100* Phosphorus-Deoxidized, Low Residual P DLPS | 99.90(5) | [7 empty] | 0.005 | 0.012 |  |  | 0.014(22) | [13 empty] | active
C12200* Phosphorus-Deoxidized, High Residual P DHP | 99.9(23)(5) | [7 empty] | 0.015 | 0.04 | [16 empty] | active
C12210* | 99.90(5) | [7 empty] | 0.015 | 0.025 | [16 empty] | active
C12220* | 99.9(5) | [7 empty] | 0.04 | 0.065 | [16 empty] | active
C12300* Phosphorus-Deoxidized, High Residual P DHPS | 99.90(5) | [7 empty] | 0.015 | 0.04 |  |  |  | 0.014(22) | [12 empty] | active
C12500* Fire-Refined Tough Pitch FRTP | 99.88(5) |  |  | 0.004 | [11 empty] | 0.012 | [5 empty] | 0.003 |  | 0.025(24) |  | 0.050 Ni0.003 Bi | active
C12510* | 99.9(5) |  |  | 0.02 |  | 0.08 |  | 0.05 |  | 0.03 | [11 empty] | 0.003 |  | 0.025(24) |  | 0.05 Sn0.050 Ni0.005 Bi | active
C12600 | 99.5(5) | [7 empty] | 0.2 | 0.4 | [16 empty] | active
C12700* Copper Alloy | 99.88(5) |  |  | 0.004 | [8 empty] | 0.027(21) |  |  | 0.012 | [5 empty] | 0.003 |  | 0.025(24) |  | 0.050 Ni0.003 Bi | inactive03/92
C12800* Copper Alloy | 99.76(5) |  |  | 0.004 | [8 empty] | 0.034(8) |  |  | 0.012 | [5 empty] | 0.003 |  | 0.025(24) |  | 0.050 Ni0.003 Bi | inactive03/92
C12900* Fire-Refined Tough Pitch with Ag FRSTP | 99.88(5) |  |  | 0.004 | [9 empty] | 0.054(19) |  | 0.012 | [5 empty] | 0.003 |  | 0.025(25) |  | 0.050 Ni0.003 Bi | active
C13000 Copper Alloy | 99.88(5) |  |  | 0.004 | [8 empty] | 0.085(9) |  |  | 0.012 | [5 empty] | 0.003 |  | 0.025(24) |  | 0.05 Ni0.003 Bi | inactive03/92
C13100* | 99.8(5) | [25 empty] | active
C13150* Copper | 99.5(5) | [25 empty] | active
C13400* Copper Alloy | 99.99(5) | [8 empty] | 0.0005 |  |  | 0.027(21) | [13 empty] | inactive12/72
C13500* Copper Alloy | 99.99(5) | [8 empty] | 0.0005 |  |  | 0.034(8) | [13 empty] | inactive12/72
C13600* Copper Alloy | 99.99(5) | [8 empty] | 0.0005 |  |  | 0.054(19) | [13 empty] | inactive12/72
C13700* Copper Alloy | 99.99(5) | [8 empty] | 0.0005 |  |  | 0.085(9) | [13 empty] | inactive12/72
C14100 Copper Alloy | 99.40(5) | [13 empty] | 0.15 | 0.5 | [10 empty] | inactive07/74
C14180* | 99.90(5) |  |  | 0.02 | [5 empty] | 0.075 |  | 0.01 | [14 empty] | active
C14181* | 99.90(5) |  |  | 0.002 |  | 0.002 |  |  |  | 0.002 | [15 empty] | 0.005 C0.002 Cd | active
C14200* Phosphorus-Deoxidized, Arsenical DPA | 99.4(5) | [7 empty] | 0.015 | 0.04 |  |  |  |  | 0.15 | 0.5 | [10 empty] | active
C14210* Copper Alloy | 99.20(5) | [7 empty] | 0.013 | 0.05 |  |  |  |  | 0.3 | 0.5 | [10 empty] | inactive03/92
C14300* Cadmium Copper, Deoxidized | 99.90(5)(26) | [23 empty] | 0.05 Cd | 0.15 Cd | active
C14310* Cadmium Copper | 99.90(5)(26) | [23 empty] | 0.10 Cd | 0.30 Cd | inactive03/92
C14400* Copper Alloy | 99.90(5) |  |  |  |  | 0.05 |  | 0.03 | 0.013 | 0.025 | [11 empty] | 0.003 |  | 0.02 | 0.10 Sn | 0.20 Sn0.05 Ni | inactive03/92
C14410* | 99.90(27)(5) |  |  | 0.05 |  |  |  | 0.05 | 0.005 | 0.02 | [14 empty] | 0.10 Sn | 0.20 Sn | active
C14415* | 99.96(27) | [23 empty] | 0.10 Sn | 0.15 Sn | active
C14420* | 99.90(5)(28) | [21 empty] | 0.005 | 0.05 | 0.04 Sn | 0.15 Sn | active
C14425 Copper Copper | 99.97(29)(5) |  |  | 0.1 |  | 0.1 |  | 0.02 |  | 0.01 | [14 empty] | 0.25 Sn | 0.35 Sn0.020 Ni(30) | active
C14430* Copper Alloy |  | Rem(5) | [22 empty] | 0.25 Sn | 0.35 Sn | inactive03/92
C14440* Copper Alloy | 99.96(5) | [23 empty] | 0.005 Sn | 0.01 Sn | inactive03/92
C14500* Tellurium-Bearing PTE | 99.90(31)(32)(5) | [7 empty] | 0.004 | 0.012 | [12 empty] | 0.4 | 0.7 |  |  | active
C14510* Tellurium-Bearing | 99.85(31)(5) |  |  | 0.05 |  |  |  |  | 0.01 | 0.03 | [12 empty] | 0.3 | 0.7 |  |  | active
C14520* Phosphorus-Deoxidized,Tellurium-Bearing DPTE | 99.90(31)(5) | [7 empty] | 0.004 | 0.02 | [12 empty] | 0.4 | 0.7 |  |  | active
C14530* | 99.90(33) | [7 empty] | 0.001 | 0.01 | [12 empty] | 0.003(34) | 0.023 | 0.003 Sn | 0.023 Sn | active
C14700* Sulfur-Bearing | 99.90(5)(35)(32) | [7 empty] | 0.002(35) | 0.005 | [14 empty] | 0.20 S | 0.50 S(35) | active
C14710* Copper Alloy | 99.90(32)(36) |  |  | 0.05(36) |  |  |  |  | 0.010(36) | 0.03 | [14 empty] | 0.05 S | 0.15 S(36) | inactive03/92
C14720 Copper Alloy | 99.50(35)(32)(5) |  |  | 0.1 |  |  |  |  | 0.01 | 0.030(35) | [14 empty] | 0.20 S(35) | 0.50 S | inactive03/92
C14730 Sulfur Bearing Copper | 99.80(5) | [25 empty] | inactive03/92
C14750* High Copper Alloy |  | Rem(5)(37) | [7 empty] | 0.012 | [14 empty] | 0.05 Mn0.20 S | 0.50 Mn0.50 S | active
C15000* Zirconium Copper |  | Rem(5)(38) | [22 empty] | 0.10 Zr | 0.20 Zr | active
C15100* | 99.80(38)(5) | [23 empty] | 0.05 Zr | 0.15 Zr | active
C15150* | 99.90(5) | [23 empty] | 0.015 Zr | 0.030 Zr | active
C15500* | 99.75(5) | [7 empty] | 0.04 | 0.08 |  |  | 0.027 | 0.10(21) | [10 empty] | 0.08 Mg | 0.13 Mg | active
C15600* Copper Alloy | 99.6(5) | [7 empty] | 0.06 | 0.09 | [14 empty] | 0.20 Co | 0.30 Co0.02 Mg | inactive03/92
C15630 |  | Rem(39) | [6 empty] | 0.015 | 0.04 | [14 empty] | 0.60 Ni | 0.90 Ni | active
C15650* MA5J Copper | 99.9(5) | [7 empty] | 0.015 | 0.04 | [14 empty] | 0.04 Co | 0.06 Co | active
C15710* Copper Alloy | 99.71(5) |  |  | 0.01 |  |  |  | 0.01 |  |  | 0.08 | 0.12 | [6 empty] | 0.07 | 0.15 | [6 empty] | inactive03/92
C15715* Dispersion Strengthened Alloy | 99.62(5) |  |  | 0.01 |  |  |  | 0.01 |  |  | 0.13 | 0.17(40) | [6 empty] | 0.12(40) | 0.19 | [6 empty] | active
C15720* Dispersion Strengthned Alloy | 99.52(5) |  |  | 0.01 |  |  |  | 0.01 |  |  | 0.18(40) | 0.22 | [6 empty] | 0.16 | 0.24(40) | [6 empty] | active
C15725* Dispersion Strengthened Alloy | 99.43(5) |  |  | 0.01 |  |  |  | 0.01 |  |  | 0.23(40) | 0.27 | [6 empty] | 0.20(40) | 0.28 | [6 empty] | active
C15730* Copper Alloy | 98.94(5) | [6 empty] | 0.04 |  |  | 0.26 | 0.34(40) | [5 empty] | 0.22 | 0.32(40) | 0.46 | [6 empty] | active
C15735* Copper Alloy | 99.24(5) |  |  | 0.01 |  |  |  | 0.01 |  |  | 0.33 | 0.37 | [6 empty] | 0.29 | 0.37 | [6 empty] | inactive03/92
C15750* Dispersion Strengthened Copper C3/60 | 98.56(5) | [6 empty] | 0.04 |  |  | 0.42(40) | 0.5 | [5 empty] | 0.22 | 0.52 | 0.68(40) | [6 empty] | active
C15760* Dispersion Strengthened Alloy | 98.77(5) |  |  | 0.01 |  |  |  | 0.01 |  |  | 0.58(40) | 0.62 | [6 empty] | 0.52 | 0.59(40) | [6 empty] | active
C15780* Copper Alloy | 98.10(5) | [6 empty] | 0.04 |  |  | 0.66(40) | 0.74 | [5 empty] | 0.22 | 0.76(40) | 0.9 | [6 empty] | active
C15790* Copper Alloy | 97.68(5) | [6 empty] | 0.04 |  |  | 0.88(40) | 0.96 | [5 empty] | 0.22 | 0.96(40) | 1.1 | [6 empty] | active
C15815* Dispersion Strengthened Alloy | 97.82(5) |  |  | 0.01 |  |  |  | 0.01 |  |  | 0.13 | 0.17(40) |  |  |  |  | 1.2 | 1.8 |  | 0.19(40) | [6 empty] | active
C15900* Dispersion Strengthened Coper C3/11 | 97.51(5) | [6 empty] | 0.04 |  |  | 0.76 | 0.84(40) | [6 empty] | 0.40(40) | 0.54 |  |  |  |  | 0.27 C0.66 Ti | 0.33 C0.74 Ti | active

## wrought-high-copper
UNS# | Cu min | Cu max | Pb min | Pb max | Sn min | Sn max | Zn min | Zn max | Fe min | Fe max | P min | P max | Ni min | Ni max | Al min | Al max | Be min | Be max | Co min | Co max | Cr min | Cr max | Si min | Si max | Other min | Other max | Status
C16200* Cadmium Copper |  | Rem(1)(2) | [7 empty] | 0.02 | [14 empty] | 0.7 Cd | 1.2 Cd | active
C16210* High Copper Alloy |  | Rem(1)(2) | [22 empty] | 0.50 Cd | 1.20 Cd | inactive03/92
C16400* High Copper Alloy | 99.8(2) |  |  |  | 0.2 | 0.4 |  |  |  | 0.02 | [14 empty] | 0.6 Cd | 0.9 Cd | inactive07/74
C16500* |  | Rem(1)(2) |  |  | 0.5 | 0.7 |  |  |  | 0.02 | [14 empty] | 0.6 Cd | 1.0 Cd | active
C17000* Beryllium Copper |  | Rem(2)(1) | [13 empty] | 0.2 | 1.6 | 1.85 | 0.20(3) |  |  |  |  | 0.2 |  |  | active
C17200* Beryllium Copper |  | Rem(1)(2) | [13 empty] | 0.2 | 1.8 | 2 | 0.20(3) |  |  |  |  | 0.2 |  |  | active
C17300 Beryllium Copper |  | Rem(1)(2) | 0.2 | 0.6 | [11 empty] | 0.2 | 1.8 | 2 | 0.20(3) |  |  |  |  | 0.2 |  |  | active
C17400* Beryllium Copper |  | Rem(2)(1) | [7 empty] | 0.20(3) | [5 empty] | 0.2 | 0.15 | 0.5 | 0.15 | 0.35(3) |  |  |  | 0.2 |  |  | inactive03/92
C17410* Beryllium Copper |  | Rem(1)(2) | [7 empty] | 0.2 | [5 empty] | 0.2 | 0.15 | 0.5 | 0.35 | 0.6 |  |  |  | 0.2 |  |  | active
C17420* Beryllium Copper |  | Rem(2) | [7 empty] | 0.2 | [5 empty] | 0.2 | 0.05 | 0.15 | 0.05 | 0.6 |  |  |  | 0.2 |  |  | inactive03/92
C17450* Beryllium Copper |  | Rem(1)(2) |  |  |  | 0.25 |  |  |  | 0.2 |  |  | 0.5 | 1 |  | 0.2 | 0.15 | 0.5 | [5 empty] | 0.2 |  | 0.50 Zr | active
C17455 Beryllium Copper |  | Rem(1)(2) | 0.2 | 0.6 |  | 0.25 |  |  |  | 0.2 |  |  | 0.5 | 1.0(4) |  | 0.2 | 0.15 | 0.5 | [5 empty] | 0.2 |  | 0.50 Zr | active
C17460* Beryllium Copper |  | Rem(1)(2) |  |  |  | 0.25 |  |  |  | 0.2 |  |  | 1 | 1.4 |  | 0.2 | 0.15 | 0.5 | [5 empty] | 0.2 |  | 0.50 Zr | active
C17465 Beryllium Copper |  | Rem(1)(2) | 0.2 | 0.6 |  | 0.25 |  |  |  | 0.2 |  |  | 1.0(4) | 1.4 |  | 0.2 | 0.15 | 0.5 | [5 empty] | 0.2 |  | 0.50 Zr | active
C17500* Beryllium Copper |  | Rem(2)(1) | [7 empty] | 0.1 | [5 empty] | 0.2 | 0.4 | 0.7 | 2.4 | 2.7 |  |  |  | 0.2 |  |  | active
C17510* Beryllium Copper |  | Rem(1)(2) | [7 empty] | 0.1 |  |  | 1.4 | 2.2 |  | 0.2 | 0.2 | 0.6 |  | 0.3 |  |  |  | 0.2 |  |  | active
C17520* Beryllium Copper |  | Rem(2) | [10 empty] | 0.5 | 1.5 |  |  | 0.1 | 0.3 | [6 empty] | 0.06 Mg0.10 Zr | 0.30 Mg0.30 Zr | inactive03/92
C17530* Beryllium Copper |  | Rem(2)(1) | [7 empty] | 0.2 |  |  | 1.8(4) | 2.5 |  | 0.6 | 0.2 | 0.4 | [5 empty] | 0.2 |  |  | active
C17540 CW103C |  | Rem(2)(1) | [7 empty] | 0.2 |  |  | 0.8 | 1.3 |  |  | 0.4 | 0.7 | 0.8 | 1.3 |  |  |  | 0.2 |  |  | active
C17600* Beryllium Copper |  | Rem(2) | [7 empty] | 0.1 | [5 empty] | 0.2 | 0.25 | 0.5 | 1.4 | 1.7 |  |  |  |  | 0.9 Ag | 1.1 Ag | inactive03/92
C17700* Beryllium Copper |  | Rem(2) | [7 empty] | 0.1 | [6 empty] | 0.4 | 0.7 | 2.4 | 2.7 |  |  |  | 0.2 | 0.40 Te | 0.6 Te | inactive03/92
C18000 |  | Rem(1)(2) | [7 empty] | 0.15 |  |  | 1.8 | 3.0(4) | [6 empty] | 0.1 | 0.8 | 0.4 | 0.8 |  |  | active
C18020 |  | Rem(2)(5) |  |  | 0.05 | 0.25 | 0.1 | 0.3 | [12 empty] | 0.1 | 0.3 |  | 0.05 |  |  | active
C18025 High Copper Alloy |  | Rem(2)(5) |  |  | 0.15 | 0.25 | 0.05 | 0.15 | [12 empty] | 0.2 | 0.3 | 0.03 | 0.07 | 0.01 Mg | 0.03 Mg | active
C18030 |  | Rem(2)(5) |  |  | 0.08 | 0.12 |  |  |  |  | 0.005 | 0.015 | [8 empty] | 0.1 | 0.2 |  |  |  |  | active
C18040 |  | Rem(6)(2) |  |  | 0.2 | 0.3 | 0.05 | 0.15 |  |  | 0.005 | 0.015 | [8 empty] | 0.25 | 0.35 |  |  |  |  | active
C18045 | 99.1(5)(2) |  |  |  | 0.2 | 0.3 | 0.15 | 0.3 | [12 empty] | 0.2 | 0.35 |  | 0.05 |  |  | active
C18050 |  | Rem(2)(7) | [18 empty] | 0.05 | 0.15 |  |  | 0.005 Te | 0.015 Te | active
C18060 |  | Rem(5) |  |  |  | 0.1 | [12 empty] | 0.01 | 0.15 | 0.2 | 0.4 | 0.01 | 0.15 | 0.01 Mg | .15 Mg | active
C18070 | 99.0(2)(7) | [19 empty] | 0.15 | 0.4 | 0.02 | 0.07 | 0.01 Ti | 0.40 Ti | active
C18080 |  | Rem(8)(7) | [6 empty] | 0.02 | 0.2 | [10 empty] | 0.2 | 0.7 | 0.01 | 0.1 | 0.01 Ag0.01 Ti | 0.30 Ag0.15 Ti | active
C18090 | 96.0(9)(2) |  |  |  | 0.5 | 1.2 | [6 empty] | 0.3 | 1.2 | [6 empty] | 0.2 | 1 |  |  | 0.15 Ti | 0.8 Ti | active
C18100 | 98.7(2)(1) | [19 empty] | 0.4 | 1.2 |  |  | 0.03 Mg0.08 Zr | 0.06 Mg0.20 Zr | active
C18135 |  | Rem(2)(1) | [18 empty] | 0.2 | 0.6 |  |  | 0.20 Cd | 0.6 Cd | active
C18140 |  | Rem(2)(1) | [18 empty] | 0.15 | 0.45 | 0.005 | 0.05 | 0.05 Zr | 0.25 Zr | active
C18141 High Copper Alloy MZC1 |  | Rem(2)(1) |  |  |  | 0.2 | [9 empty] | 0.1 |  |  |  |  | 0.2 | 0.4 | 0.01 | 0.03 | 0.002 Mg0.07 Zr | 0.05 Mg0.13 Zr | active
C18142 |  | Rem(1)(10) | [18 empty] | 0.2 | 0.3 |  |  | 0.05 Mg | 0.30 Mg | active
C18143 High Copper |  | Rem(2)(1) |  |  |  | 0.2 | [9 empty] | 0.1 |  |  |  |  | 0.2 | 0.4 | 0.01 | 0.03 | 0.07 Zr | 0.05 Mn0.13 Zr | active
C18145 |  | Rem(1)(2) |  |  |  |  | 0.1 | 0.3 | [12 empty] | 0.1 | 0.3 |  |  | 0.05 Zr | 0.15 Zr | active
C18147 |  | Rem(5) | [18 empty] | 0.15 | 0.35 |  |  | 0.02 Zr | 0.05 Zr | active
C18148 |  | Rem(9) | [8 empty] | 0.004 | 0.02 | [8 empty] | 0.5 | 0.8 |  |  | 0.03 Zr | 0.10 Zr | active
C18150 |  | Rem(11)(2) | [18 empty] | 0.5 | 1.5 |  |  | 0.02 Zr | 0.20 Zr | active
C18160 |  | Rem(11)(10) | [7 empty] | 0.1 | [10 empty] | 0.2 | 1.2 |  | 0.1 | 0.05 Zr | 0.25 Zr | active
C18200 Chromium Copper |  | Rem(1)(2) |  | 0.05 | [5 empty] | 0.1 | [10 empty] | 0.6 | 1.2 |  | 0.1 |  |  | active
C18400 Chromium Copper |  | Rem(2)(1) | [5 empty] | 0.7 |  | 0.15 |  | 0.05 | [8 empty] | 0.4 | 1.2 |  | 0.1 |  | 0.005 As0.005 Ca0.05 Li | active
C18500 High Copper |  | Rem(2) |  | 0.015 | [7 empty] | 0.04 | [8 empty] | 0.4 | 1 |  |  | 0.08 Ag | 0.12 Ag | inactive03/92
C18550 Chromium Copper |  | Rem(2) |  |  | 0.1 | 0.14 | [14 empty] | 0.6 | 1 |  |  |  |  | inactive03/92
C18600 |  | Rem(2)(1) | [6 empty] | 0.25 | 0.8 |  |  |  | 0.25 | [5 empty] | 0.1 | 0.1 | 1 |  |  | 0.05 Ti0.05 Zr | 0.50 Ti0.40 Zr | active
C18610 |  | Rem(2)(1) | [7 empty] | 0.1 |  |  |  | 0.25 |  |  |  |  | 0.25 | 0.8 | 0.1 | 1 |  |  | 0.05 Ti0.05 Zr | 0.50 Ti0.40 Zr | active
C18620* Hiigh Copper | 99.40(2) |  |  |  | 0.03 | 0.15 | 0.02 | 0.1 |  |  | 0.04 | 0.075 | 0.02 | 0.06 |  |  |  |  | 0.14 | 0.21 | [6 empty] | active
C18625* HRSC | 99.40(2)(1) |  |  |  | 0.01 | 0.1 |  | 0.1 |  |  | 0.05 | 0.09 |  | 0.1 |  |  |  |  | 0.15 | 0.35 | [6 empty] | active
C18660* High Copper Alloy |  | Rem(5)(2) |  |  |  | 0.08 |  |  | 0.1 | 0.15 | 0.03 | 0.08 | [8 empty] | 0.01 | 0.02 | 0.01 | 0.02 | 0.03 Mg | 0.07 Mg | active
C18661* |  | Rem(1)(2) |  |  |  | 0.2 |  |  |  | 0.1 | 0.001 | 0.02 | [12 empty] | 0.10 Mg | 0.7 Mg | active
C18665* | 99.0(2) | [9 empty] | 0.002 | 0.04 | [12 empty] | 0.40 Mg | 0.9 Mg | active
C18670 MSP5 |  | Rem(1)(2) | [22 empty] | 1.2 Mg | 1.9 Mg | active
C18700 Free-Machining Cu | 99.5(2)(12) |  | 0.8 | 1.5 | [22 empty] | active
C18835* | 99.0(1)(2) |  |  | 0.05 | 0.15 | 0.55 |  | 0.3 |  | 0.1 |  | 0.01 | [14 empty] | active
C18900* |  | Rem(1)(2) |  | 0.02 | 0.6 | 0.9 |  | 0.1 |  |  |  | 0.05 |  |  |  | 0.01 | [6 empty] | 0.15 | 0.4 | 0.10 Mn | 0.30 Mn | active
C18910* |  | Rem(2) | [9 empty] | 0.15 | [11 empty] | 0.5 |  | 0.50 Mn | inactive12/98
C18980*(1) | 98.0(2) |  |  | 0.02 |  | 1 | [5 empty] | 0.15 | [11 empty] | 0.5 |  | 0.50 Mn | active
C18990 |  | Rem(5)(2) |  |  | 1.8 | 2.2 |  |  |  |  | 0.005 | 0.015 | [8 empty] | 0.1 | 0.2 |  |  |  |  | active
C19000* |  | Rem(2)(1) |  | 0.05 |  |  |  | 0.8 |  | 0.1 | 0.15 | 0.35 | 0.9 | 1.3 | [12 empty] | active
C19002* |  | Rem(2)(1) |  | 0.05 | 0.02 | 0.3 | 0.01 | 0.35 |  | 0.1 |  | 0.05 | 1.4 | 1.7(4) | [8 empty] | 0.2 | 0.35 | 0.02 Ag0.005 Zr | 0.50 Ag0.01 Mg0.05 Zr | active
C19005 |  | Rem(1)(2) |  | 0.05 | 0.02 | 0.3 | 0.2 | 0.7 |  | 0.1 |  | 0.05 | 1.4(4) | 1.7 | [8 empty] | 0.2 | 0.35 |  | 0.50 Ag0.01 Mg0.08 Zr | active
C19010* |  | Rem(2)(1) | [8 empty] | 0.01 | 0.05 | 0.8 | 1.8 | [8 empty] | 0.15 | 0.35 |  |  | active
C19015* |  | Rem(7)(2) | [8 empty] | 0.02 | 0.2 | 0.5 | 2.4 | [8 empty] | 0.1 | 0.4 | 0.02 Mg | 0.15 Mg | active
C19020* |  | Rem(7)(2) |  |  | 0.3 | 0.9 |  |  |  |  | 0.01 | 0.2 | 0.5 | 3 | [12 empty] | active
C19022* High Copper Alloy |  | Rem(1)(2) |  | 0.009 | 0.3 | 1 |  | 0.2 |  | 0.04 | 0.01 | 0.07 | 0.3 | 1.0(4) | [12 empty] | active
C19024* High Copper Alloy |  | Rem(5)(2) |  | 0.01 | 0.02 | 0.8 |  | 0.05 |  | 0.02 | 0.008 | 0.05 | 0.1 | 0.6 | [12 empty] | active
C19025* |  | Rem(2)(11) |  |  | 0.7 | 1.1 |  | 0.2 |  | 0.1 | 0.03 | 0.07 | 0.8 | 1.2 | [12 empty] | active
C19026 |  | Rem(1) |  | 0.01 | 0.7 | 1.1 |  | 0.5 |  |  | 0.03 | 0.07 | 0.8 | 1.2 | [8 empty] | 0.07 | 0.25 |  |  | active
C19027* NB 115 High Copper |  | Rem(11)(2) |  |  | 1.2 | 1.8 |  | 0.2 |  | 0.1 | 0.03 | 0.15 | 0.5 | 1.2 | [11 empty] | 0.20 Mg | active
C19030* |  | Rem(2)(11) |  | 0.02 | 1 | 1.5 |  |  |  | 0.1 | 0.01 | 0.03 | 1.5 | 2 | [12 empty] | active
C19040* CAC5 High Copper | 96.1(2)(7) |  |  | 0.02 | 1 | 2 |  | 0.8 |  | 0.06 | 0.02 | 0.09 | 0.7 | 0.9(4) | [9 empty] | 0.01 |  | 0.02 Mn | active
C19050* SPKFC-5E High Copper | 95.1(2)(7) |  |  | 0.02 | 0.8 | 2.5 |  | 1 | 0.05 | 0.15 | 0.08 | 0.2 | 0.50(4) | 1 | [12 empty] | active
C19100 |  | Rem(1)(2) |  | 0.1 |  |  |  | 0.5 |  | 0.2 | 0.15 | 0.35 | 0.9 | 1.3 | [10 empty] | 0.35 Te | 0.6 Te | active
C19140 |  | Rem(1)(2) | 0.4 | 0.8 |  | 0.05 |  | 0.5 |  | 0.05 | 0.15 | 0.35 | 0.8 | 1.2 | [12 empty] | active
C19150 |  | Rem(1)(2) | 0.5 | 1 |  | 0.05 |  |  |  | 0.05 | 0.15 | 0.35 | 0.8 | 1.2 | [12 empty] | active
C19160 |  | Rem(2)(1) | 0.8 | 1.2 |  | 0.05 |  | 0.5 |  | 0.05 | 0.15 | 0.35 | 0.8 | 1.2 | [12 empty] | active
C19170* KLF170 High Copper | 96.8(7)(2) |  |  | 0.02 |  | 0.8 |  | 1 | 0.05 | 0.15 | 0.08 | 0.2 | 0.50(4) | 1 | [9 empty] | 0.01 |  |  | active
C19200* | 98.5(7) | [6 empty] | 0.2 | 0.8 | 1.2 | 0.01 | 0.04 | [14 empty] | active
C19210* |  | Rem(7) | [6 empty] | 0.05 | 0.15 | 0.025 | 0.04 | [14 empty] | active
C19215* |  | Rem(7) |  |  |  |  | 1.1 | 3.5 | 0.05 | 0.2 | 0.025 | 0.05 | [14 empty] | active
C19217 |  | Rem(13) | [6 empty] | 0.09 | 0.2 | 0.05 | 0.09 | [12 empty] | 0.05 Mn | 0.20 Mn | active
C19220* |  | Rem(7) |  |  | 0.05 | 0.1 |  |  | 0.1 | 0.3 | 0.03 | 0.07 | 0.1 | 0.25 | [10 empty] | 0.005 B | 0.015 B | active
C19240* Super KFC | 97.5(7) |  |  | 0.02 |  | 0.8 |  | 1 | 0.15 | 0.45 | 0.04 | 0.2 | [11 empty] | 0.01 |  | 0.020 Mn | active
C19250* SPKFC-5W High Copper | 95.8(2)(7) |  |  | 0.02 | 0.8 | 2.5 |  | 1 | 0.15 | 0.45 | 0.04 | 0.2 | [11 empty] | 0.01 |  | 0.02 Mn | active
C19260* | 98.5(5) | [7 empty] | 0.4 | 0.8 | [14 empty] | 0.02 Mg0.20 Ti | 0.15 Mg0.40 Ti | active
C19280* |  | Rem(7) |  |  | 0.3 | 0.7 | 0.3 | 0.7 | 0.5 | 1.5 | 0.005 | 0.015 | [14 empty] | active
C19300* High Copper Alloy | 92 | 94 |  | 0.003 |  | 0.03 |  | Rem | 2.05 | 2.6 | [5 empty] | 0.02 | [10 empty] | inactive08/73
C19400* | 97 |  |  | 0.03 |  |  | 0.05 | 0.2 | 2.1 | 2.6 | 0.015 | 0.15 | [14 empty] | active
C19410* |  | Rem(7) |  |  | 0.6 | 0.9 | 0.1 | 0.2 | 1.8 | 2.3 | 0.015 | 0.05 | [14 empty] | active
C19419* CAC19 High Copper | 96.7(7)(2) |  |  | 0.02 | 0.05 | 0.18 | 0.1 | 0.4 | 1.7 | 2.3 |  | 0.03 |  | 0.04(4) | [8 empty] | 0.03 | 0.09 |  | 0.04 Mn | active
C19450* |  | Rem(7) |  |  | 0.8 | 2.5 |  |  | 1.5 | 3 | 0.005 | 0.05 | [14 empty] | active
C19500* | 96.0(7) |  |  | 0.02 | 0.1 | 1 |  | 0.2 | 1 | 2 | 0.01 | 0.35 |  |  |  | 0.02 |  |  | 0.3 | 1.3 | [6 empty] | active
C19520 | 96.6(7) |  | 0.01 | 3.5 |  |  |  |  | 0.5 | 1.5 | [16 empty] | active
C19600* High Copper Alloy |  | Rem | [5 empty] | 0.35 | 0.9 | 1.2 | 0.25 | 0.35 | [14 empty] | inactive03/92
C19700* |  | Rem(7) |  | 0.05 |  | 0.2 |  | 0.2 | 0.3 | 1.2 | 0.1 | 0.4 |  | 0.05 | [5 empty] | 0.05 |  |  |  |  | 0.01 Mg | 0.20 Mg0.05 Mn | active
C19710* |  | Rem(1) |  | 0.05 |  | 0.2 |  | 0.2 | 0.05 | 0.4 | 0.07 | 0.15 |  | 0.10(4) | [10 empty] | 0.03 Mg | 0.06 Mg0.05 Mn | active
C19720* |  | Rem(1) |  | 0.05 |  | 0.2 |  | 0.2 | 0.05 | 0.5 | 0.05 | 0.15 |  | 0.10(4) | [10 empty] | 0.06 Mg | 0.20 Mg0.05 Mn | active
* = are alloys registered with the U.S. EPA as Antimicrobial.
(1) = Cu + Sum of Named Elements 99.5% min.
(2) = Cu value includes Ag.
(3) = Ni + Co 0.20% min.: Ni + Fe + Co 0.6% max.
(4) = Ni value includes Co.
(5) = Cu + Sum of Named Elements 99.9% min.
(6) = Includes oxygen-free or deoxidized grades with deoxidizers (such as phosphorus boron lithium or others in an amount agreed upon.
(7) = Cu + Sum of Named Elements 99.8% min.
(8) = Not including Ag.
(9) = Cu + Sum of Named Elements 99.85% min.
(10) = Includes Ag.
(11) = Cu + Sum of Named Elements 99.7% min.
(12) = Includes Pb.
(13) = Cu + Sum of Named Elements, 99.95% min.

## wrought-brasses
UNS# | Cu min | Cu max | Pb min | Pb max | Sn min | Sn max | Zn min | Zn max | Fe min | Fe max | P min | P max | Other min | Other max | Status
C20500* Brass | 97 | 98 |  | 0.02 |  |  |  | Rem |  | 0.05 |  |  |  |  | inactive03/92
C21000* Gilding, 95% | 94 | 96.0(1) |  | 0.05 |  |  |  | Rem |  | 0.05 |  |  |  |  | active
C22000* Commercial Bronze, 90% | 89 | 91.0(1) |  | 0.05 |  |  |  | Rem |  | 0.05 |  |  |  |  | active
C22600* Jewelry Bronze, 87-1/2% | 86 | 89.0(1) |  | 0.05 |  |  |  | Rem |  | 0.05 |  |  |  |  | active
C23000* Red Brass, 85% | 84 | 86.0(1) |  | 0.05 |  |  |  | Rem |  | 0.05 |  |  |  |  | active
C23030* | 83.5(1) | 85.5 |  | 0.05 |  |  |  | Rem |  | 0.05 |  |  | 0.20 Si | 0.40 Si | active
C23400* | 81 | 84.0(1) |  | 0.05 |  |  |  | Rem |  | 0.05 |  |  |  |  | active
C24000* Low Brass, 80% | 78.5(1) | 81.5 |  | 0.05 |  |  |  | Rem |  | 0.05 |  |  |  |  | active
C24080 | 78.0(1) | 82 |  | 0.2 |  |  |  | Rem | [5 empty] | 0.10 Al | active
C25000* Brass | 74 | 76 |  | 0.05 |  |  |  | Rem |  | 0.05 |  |  |  |  | inactive03/92
C25600* | 71 | 73.0(2) |  | 0.05 |  |  |  | Rem |  | 0.05 |  |  |  |  | active
C26000* Cartridge Brass, 70% | 68.5(2) | 71.5 |  | 0.07 |  |  |  | Rem |  | 0.05 |  |  |  |  | active
C26100* Brass | 68.5 | 71.5(2) |  | 0.05 |  |  |  | Rem |  | 0.05 | 0.02 | 0.05 | 0.02 As | 0.06 As | inactive03/92
C26130* | 68.5 | 71.5(2) |  | 0.05 |  |  |  | Rem |  | 0.05 |  |  | 0.02 As | 0.08 As | active
C26200* | 67 | 70.0(2) |  | 0.07 |  |  |  | Rem |  | 0.05 |  |  |  |  | active
C26380 Brass | 68 | 72 |  | 0.3 |  |  |  | Rem |  | 0.05 |  |  |  | 0.10 Ag | inactive03/92
C26800* Yellow Brass, 66% | 64 | 68.5(2) |  | 0.09 |  |  |  | Rem |  | 0.05 |  |  |  |  | active
C27000* Yellow Brass, 65% | 63 | 68.5(2) |  | 0.09 |  |  |  | Rem |  | 0.07 |  |  |  |  | active
C27200* Yellow Brass | 62 | 65.0(2) |  | 0.07 |  |  |  | Rem |  | 0.07 |  |  |  |  | active
C27250 | 62 | 65.0(3) |  | 0.009 |  |  |  | Rem |  | 0.35 | 0.05 | 0.4 | 0.20 C | 0.009 Bi1.2 C0.009 Si | active
C27400* Yellow Brass, 63% | 61 | 64.0(2) |  | 0.09 |  |  |  | Rem |  | 0.05 |  |  |  |  | active
C27450 Yellow Brass | 60.0(3) | 65 |  | 0.25 |  |  |  | Rem |  | 0.35 |  |  |  |  | active
C27451 Yellow Brass Yellow Brass | 61 | 65.0(3) |  | 0.25 |  |  |  | Rem |  | 0.35 | 0.05 | 0.2 |  |  | active
C27453 Copper Zinc Alloy | 61.5(3) | 63.5 |  | 0.25 |  | 0.15 |  | Rem |  | 0.15 |  |  | 0.02 As | 0.15 As | active
C27460 | 60.0(3) | 62 |  | 0.25 | 0.15 | 0.35 |  | Rem |  | 0.1 | 0.15 | 0.25 | 0.20 Ni0.080 Al0.060 Si | 0.35 Ni0.16 Al0.090 Si | active
C27550 | 60 | 63.0(3) |  | 0.04 |  |  |  | Rem |  | 0.35 |  | 0.4 | 0.20 C | 0.009 Bi1.2 C0.009 Si | active
C28000* Muntz Metal, 60% | 59 | 63.0(2) |  | 0.09 |  |  |  | Rem |  | 0.07 |  |  |  |  | active
C28200 Copper Zinc Alloy | 58 | 61 |  | 0.03 |  |  |  | Rem |  | 0.05 | 0.12 | 0.22 |  | 0.005 Al0.05 Si | inactive02/73
C28300* Yellow Brass | 58.0(4) | 62 |  | 0.09 |  |  | 31 | 41 |  | 0.35 |  |  | 0.10 S | 0.20 B0.01 Mn0.65 S0.20 Zr | active
C28310* Yellow Brass | 58.0(4) | 62 |  | 0.09 |  |  | 31 | 41 |  | 0.35 |  |  | 0.01 Mn0.10 S | 0.20 B0.20 Mn0.65 S0.20 Zr | active
C28320* Yellow Brass | 58 | 62.0(4) |  | 0.09 |  |  | 31 | 41 |  | 0.35 |  |  | 0.10 S | 0.20 B0.10 C0.20 Mn0.65 S0.30 Ti0.20 Zr | active
C28330* Low-Lead Yellow Brass | 58 | 62.0(4) |  | 0.09 |  |  | 31 | 39 |  | 0.35 |  |  | 0.10 Sb | 0.10 B0.10 C0.20 Mn0.25 S1.5 Sb0.10 Ti0.10 Zr | active
C28340 | 61.0(3) | 62 | 0.17 | 0.25 | 0.3 | 0.4 |  | Rem(5) |  | 0.12 |  |  | .07 As.65 Bi | .20 Ni.17 As(6).75 Bi.04 Cd.02 Cr.05 Mn.05 Sb.05 Si | active
C28500 Copper-Zinc- Alloy Brass | 57 | 59.0(7) |  | 0.25 |  |  |  | Rem |  | 0.35 |  |  |  |  | active
C28550 | 57 | 60.0(3) |  | 0.04 |  |  |  | Rem |  | 0.35 |  | 0.4 | 0.20 C | 0.009 Bi1.2 C0.009 Si | active
C28580 Brass | 49 | 52 |  | 0.5 |  |  |  | Rem |  | 0.1 |  |  |  | 0.10 Al | inactive03/92
C29800 Copper Zinc Alloy | 49 | 52 |  | 0.5 |  |  |  | Rem |  | 0.1 |  |  |  | 0.10 Al | inactive07/74
C31000 Copper Zinc Lead Alloy | 89 | 91 | 0.3 | 0.7 |  |  |  | Rem |  | 0.1 |  |  |  |  | inactive07/74
C31200 | 87.5 | 90.5(8) | 0.7 | 1.2 |  |  |  | Rem |  | 0.1 |  |  |  | 0.25 Ni | active
C31400 Leaded Commercial Bronze | 87.5 | 90.5(8) | 1.3 | 2.5 |  |  |  | Rem |  | 0.1 |  |  |  | 0.7 Ni | active
C31600 Leaded Commercial Bronze (Nickel-Bearing) | 87.5 | 90.5(8) | 1.3 | 2.5 |  |  |  | Rem |  | 0.1 | 0.04 | 0.1 | 0.7 Ni | 1.2 Ni | active
C32000 Leaded Red Brass | 83.5(8) | 86.5 | 1.5 | 2.2 |  |  |  | Rem |  | 0.1 |  |  |  | 0.25 Ni | active
C32500 Copper Zinc Lead Alloy | 72 | 74.5 | 2.5 | 3 |  |  |  | Rem |  | 0.1 |  |  |  |  | inactive07/74
C32510 Leaded Brass | 69 | 72 | 0.3 | 0.7 |  |  |  | Rem |  |  |  |  | 0.02 As | 0.06 As | inactive03/92
C33000 Low Leaded Brass (Tube) | 65 | 68.0(8) | 0.25 | 0.7 |  |  |  | Rem |  | 0.07 |  |  |  |  | active
C33100 Leaded Brass | 65 | 68 | 0.8 | 1.5 |  |  |  | Rem |  | 0.06 |  |  |  |  | inactive03/92
C33200 High Leaded Brass (Tube) | 65 | 68.0(8) | 1.5 | 2.5 |  |  |  | Rem |  | 0.07 |  |  |  |  | active
C33500 Low-Leaded Brass | 62.0(8) | 65 | 0.25 | 0.7 |  |  |  | Rem |  | 0.15(9) |  |  |  |  | active
C33530 Leaded Brass | 62.5 | 66.5 | 0.3 | 0.8 |  |  |  | Rem |  | 0.1 |  |  | 0.02 As | 0.06 As | inactive03/92
C34000 Medium Leaded Brass, 64-1/2% | 62.0(8) | 65 | 0.8 | 1.5 |  |  |  | Rem |  | 0.15(9) |  |  |  |  | active
C34200 High Leaded Brass, 64-1/2% | 62.0(8) | 65 | 1.5 | 2.5 |  |  |  | Rem |  | 0.15(9) |  |  |  |  | active
C34400 Leaded Brass | 62 | 66 | 0.5 | 1 |  |  |  | Rem |  | 0.1 |  |  |  |  | inactive02/81
C34500 | 62.0(8) | 65 | 1.5 | 2.5 |  |  |  | Rem |  | 0.15 |  |  |  |  | active
C34700 Leaded Brass | 62.5 | 64.5 | 1 | 1.8 |  |  |  | Rem |  | 0.1 |  |  |  |  | inactive02/81
C34800 Leaded Brass | 61.5 | 63.5 | 0.4 | 0.8 |  |  |  | Rem |  | 0.1 |  |  |  |  | inactive02/81
C34900 Leaded Brass | 61 | 64 | 0.1 | 0.5 |  |  |  | Rem |  | 0.1 |  |  |  |  | inactive02/82
C35000 Medium Leaded Brass, 62% | 60.0(8)(10) | 63 | 0.8 | 2 |  |  |  | Rem |  | 0.15(9) |  |  |  |  | active
C35300 High Leaded Brass, 62% | 60.0(3)(10) | 63 | 1.5 | 2.5 |  |  |  | Rem |  | 0.15(9) |  |  |  |  | active
C35330 DZR Brass | 59.5 | 64.0(3) | 1.5 | 3.5(11) |  |  |  | Rem |  |  |  |  | 0.02 As | 0.25 As | active
C35340 Leaded Brass | 60 | 63 | 1.5 | 2.5 |  |  |  | Rem | 0.1 | 0.3 |  |  |  |  | inactive03/92
C35350 Leaded Brass | 61.0(3) | 63 | 2 | 4.5 |  | 0.6 |  | Rem |  | 0.4 | 0.05 | 0.2 |  | 0.3 Ni | active
C35600 Extra High Leaded Brass | 60.0(3) | 63 | 2 | 3 |  |  |  | Rem |  | 0.15(9) |  |  |  |  | active
C36000 Free-Cutting Brass | 60 | 63.0(3) | 2.5 | 3 |  |  |  | Rem |  | 0.35 |  |  |  |  | active
C36010 Leaded Brass Free-Cutting Brass | 60 | 63.0(3) | 3.1 | 3.7 |  |  |  | Rem |  | 0.35 |  |  |  |  | active
C36200 Leaded Brass | 60 | 63 | 3.5 | 4.5 |  |  |  | Rem |  | 0.15 |  |  |  |  | inactive03/92
C36300 Copper-Zinc-Lead Alloy | 61 | 63.0(3) | 0.25 | 0.7 |  |  |  | Rem |  | 0.15 | 0.04 | 0.15 |  |  | active
C36500 Leaded Muntz Metal, Uninhibited | 58.0(8) | 61 | 0.25 | 0.7 |  | 0.25 |  | Rem |  | 0.15 |  |  |  |  | active
C36600 Leaded Muntz Metal, Arsinical | 58 | 61 | 0.25 | 0.7 |  | 0.25 |  | Rem |  | 0.15 |  |  | 0.02 As | 0.06 As | inactive03/92
C36700 Leaded Muntz Metal, Antimonial | 58 | 61 | 0.25 | 0.7 |  | 0.25 |  | Rem |  | 0.15 |  |  | 0.02 Sb | 0.10 Sb | inactive03/92
C36800 Leaded Brass | 58 | 61 | 0.25 | 0.7 |  | 0.25 |  | Rem |  | 0.15 | 0.02 | 0.1 |  |  | inactive03/92
C37000 Free-Cutting Muntz Metal | 59 | 62.0(8) | 0.8 | 1.5 |  |  |  | Rem |  | 0.15 |  |  |  |  | active
C37100 | 58 | 62.0(8) | 0.6 | 1.2 |  |  |  | Rem |  | 0.15 |  |  |  |  | active
C37700 Forging Brass | 58.0(3) | 61 | 1.5 | 2.5 |  |  |  | Rem |  | 0.3 |  |  |  |  | active
C37710 | 56.5(3) | 60 | 1 | 3 |  |  |  | Rem |  | 0.3 |  |  |  |  | active
C37800 Leaded Brass | 56 | 59 | 1.5 | 2.5 |  |  |  | Rem |  | 0.3 |  |  |  |  | inactive03/92
C38000 Architectural Bronze, Low Leaded | 55 | 60.0(3) | 1.5 | 2.5 |  | 0.3 |  | Rem |  | 0.35 |  |  |  | 0.50 Al | active
C38010 Leaded Brass | 55 | 60 | 1.5 | 3 |  |  |  | Rem |  | 0.3 |  |  | 0.10 Al | 0.6 Al | inactive03/92
C38500 Architectural Bronze | 55.0(3) | 59 | 2.5 | 3.5 |  |  |  | Rem |  | 0.35 |  |  |  |  | active
C38510 Leaded Brass | 56 | 60 | 2.5 | 4.5 |  |  |  | Rem | [6 empty] | inactive03/92
C38590 Leaded Brass | 56.5 | 60 | 2 | 3.5 |  |  |  | Rem |  | 0.35 |  |  |  |  | inactive03/92
C38600 Leaded Brass | 56 | 59 | 2.5 | 3.5 |  |  |  | Rem |  | 0.35 |  |  |  | 0.02 Sb | inactive02/82
C40400* |  | Rem(2) |  |  | 0.35 | 0.7 | 2 | 3 | [6 empty] | active
C40410* Copper-Zinc-Tin Alloy | 95 | 99.0(2) |  | 0.05 | 0.1 | 0.4 |  | Rem |  | 0.05 |  |  |  |  | active
C40500* Penny Bronze | 94.0(2) | 96 |  | 0.05 | 0.7 | 1.3 |  | Rem |  | 0.05 |  |  |  |  | active
C40800* Silicon Brass | 94 | 96 |  | 0.05 | 1.8 | 2.2 |  | Rem |  | 0.05 |  |  |  |  | inactive03/92
C40810* | 94.5(2) | 96.5 |  | 0.05 | 1.8 | 2.2 |  | Rem | 0.08 | 0.12 | 0.028 | 0.04 | 0.11 Ni | 0.20 Ni | active
C40820* | 94.0(3) |  |  | 0.02 | 1 | 2.5 | 0.2 | 2.5 |  |  |  | 0.05 | 0.10 Ni | 0.50 Ni | active
C40850* | 94.5(2) | 96.5 |  | 0.05 | 2.6 | 4 |  | Rem | 0.05 | 0.2 | 0.01 | 0.2 | 0.05 Ni | 0.20 Ni | active
C40860* | 94.0(2) | 96 |  | 0.05 | 1.7 | 2.3 |  | Rem | 0.01 | 0.05 | 0.02 | 0.04 | 0.05 Ni | 0.20 Ni | active
C40900 Copper Zinc Tin Alloy | 92 | 94 |  | 0.05 | 0.5 | 0.8 |  | Rem |  | 0.05 |  |  |  |  | inactive07/74
C40950* | 91.5(2) | 94.5 |  | 0.05 | 0.3 | 0.8 |  | Rem |  | 0.03 | 0.01 | 0.08 | .30 Ni(12) | .8 Ni | active
C41000* | 91.0(2) | 93 |  | 0.05 | 2 | 2.8 |  | Rem |  | 0.05 |  |  |  |  | active
C41100* Tin Brass | 89 | 92.0(2) |  | 0.09 | 0.3 | 0.7 |  | Rem |  | 0.05 |  |  |  |  | active
C41110* Copper Zinc Tin Alloy | 90 | 94.0(2) |  | 0.05 | 0.1 | 0.5 |  | Rem |  | 0.05 |  |  |  |  | active
C41120* | 89 | 92.0(2) |  | 0.05 | 0.3 | 0.7 |  | Rem | 0.05 | 0.2 | 0.01 | 0.35 | 0.05 Ni | 0.20 Ni | active
C41125* | 86.5(3) | 90.5 |  | 0.05 | 0.5 | 0.9 |  | Rem |  | 0.03 |  | 0.06 |  | .8 Ni | active
C41300* Tin Brass | 89.0(2) | 93 |  | 0.09 | 0.7 | 1.3 |  | Rem |  | 0.05 |  |  |  |  | active
C41500* Tin Brass | 89 | 93.0(2) |  | 0.09 | 1.5 | 2.2 |  | Rem |  | 0.05 |  |  |  |  | active
C41900 Tin Brass | 89 | 92 |  | 0.1 | 4.5 | 5.5 |  | Rem |  | 0.05 |  |  |  |  | inactive07/74
C42000* | 88.0(2) | 91 |  |  | 1.5 | 2 |  | Rem |  |  |  | 0.25 |  |  | active
C42100* Tin Brass | 87.5 | 89 |  | 0.05 | 2.2 | 3 |  | Rem |  | 0.05 |  | 0.35 | 0.15 Mn | 0.35 Mn | inactive03/92
C42200* | 86.0(2) | 89 |  | 0.05 | 0.8 | 1.4 |  | Rem |  | 0.05 |  | 0.35 |  |  | active
C42210* Tin Brass | 86 | 89.0(2)(13) |  | 0.01 | 1.1 | 1.6 |  | Rem |  | 0.035 | 0.001 | 0.01 |  | 0.5 Ni(14)0.005 Te(15)0.005 Se(15) | active
C42220* | 88.0(2) | 91 |  | 0.05 | 0.7 | 1.4 |  | Rem | 0.05 | 0.2 | 0.02 | 0.05 | 0.05 Ni | 0.20 Ni | active
C42230 BW33520 | 87.0(3) | 91 |  | 0.01 | 0.4 | 1.5 |  | Rem |  | 0.05 |  |  | 0.30 Co0.05 Si | 1.5 Co0.05 Mn0.30 Si | active
C42300 | 87.0(3) | 91 |  | 0.01 | 0.5 | 1.5 |  | Rem |  |  |  |  | 0.50 Ni0.10 Si | 1.5 Ni0.30 Si | active
C42500* | 87 | 90.0(2) |  | 0.05 | 1.5 | 3 |  | Rem |  | 0.05 |  | 0.35 |  |  | active
C42510 | [14 empty] | inactive12/98
C42520* | 88.0(2) | 91 |  | 0.05 | 1.5 | 3 |  | Rem | 0.05 | 0.2 | 0.01 | 0.2 | 0.05 Ni | 0.20 Ni | active
C42600* | 87 | 90.0(13)(2) |  | 0.05 | 2.5 | 4 |  | Rem | 0.05 | 0.2 | 0.01 | 0.2 | 0.05 Ni | 0.20 Ni(12) | active
C43000* Tin Brass | 84 | 87.0(2) |  | 0.09 | 1.7 | 2.7 |  | Rem |  | 0.05 |  |  |  |  | active
C43200 Tin Brass | 85 | 88 |  | 0.35 | 0.4 | 0.6 |  | Rem |  | 0.05 |  | 0.35 |  |  | inactive03/92
C43400* | 84 | 87.0(2) |  | 0.05 | 0.4 | 1 |  | Rem |  | 0.05 |  |  |  |  | active
C43500* Tin Brass | 79 | 83.0(2) |  | 0.09 | 0.6 | 1.2 |  | Rem |  | 0.05 |  |  |  |  | active
C43600* | 80.0(2) | 83 |  | 0.05 | 0.2 | 0.5 |  | Rem |  | 0.05 |  |  |  |  | active
C43800* Copper Zinc Tin Alloy | 79 | 82 |  | 0.05 | 1 | 1.5 |  | Rem |  | 0.05 |  |  |  |  | inactive07/74
C44200* Copper Zinc Tin Alloy | 70 | 73 |  | 0.07 | 0.8 | 1.2 |  | Rem |  | 0.06 |  |  |  |  | inactive05/71
C44250* | 73.0(8) | 76 |  | 0.07 | 0.5 | 1.5 |  | Rem |  | 0.2 |  | 0.1 |  | 0.20 Ni | active
C44300* Admiralty, Arsenical | 70 | 73.0(8) |  | 0.07 | 0.8 | 1.2(16) |  | Rem |  | 0.06 |  |  | 0.02 As | 0.06 As | active
C44400* Admiralty, Antimonial | 70 | 73.0(8) |  | 0.07 | 0.8(16) | 1.2 |  | Rem |  | 0.06 |  |  | 0.02 Sb | 0.10 Sb | active
C44500* Admiralty, Phosphorized | 70.0(8) | 73 |  | 0.07 | 0.8 | 1.2(16) |  | Rem |  | 0.06 | 0.02 | 0.1 |  |  | active
C44710 | 65.5(2) | 71.5 |  | 0.05 | 0.2 | 0.8 |  | Rem |  | 0.03 | 0.005 | 0.05 | 1.5 Ni | 2.5 Ni | active
C44730 |  | Rem(3) |  | 0.05 | 0.5 | 1.5 | 27 | 31 |  | 0.6 |  | 0.05 | .8 Ni(12).10 Si | 2.5 Ni.7 Cr.40 Mg.40 Mn.6 Si.40 Zr | active
C44750* Tin Brass |  | Rem(8) |  | 0.05 | 0.3 | 3 | 27 | 31.5 | 0.1 | 1.5 |  |  |  |  | active
C45450* Tin Brass | 65 | 66 |  |  | 0.1 | 0.3 |  | Rem |  |  | 0.1 | 0.3 | 0.20 Al | 0.40 Al | inactive03/92
C45470* Copper-Zinc-Tin Aluminum Alloy | 64 | 69.0(3) |  | 0.09 | 0.6 | 0.9 |  | Rem |  |  |  |  | 0.30 Al | 0.8 Al | active
C46200 Naval Brass, 63-1/2% | 62 | 65.0(8) |  | 0.2 | 0.5 | 1 |  | Rem |  | 0.1 |  |  |  |  | active
C46210* Tin Brass | 61 | 64 |  | 0.05 |  | 1 |  | Rem | [5 empty] | 0.03 Al0.50 Si | inactive03/92
C46250* HONLUX 01 | 62 | 65.0(17)(3) |  | 0.09 | 0.5 | 1 |  | 37 |  | 0.1 | 0.05 | 0.15 | .05 Mg | .20 Mg | active
C46270 | 62.0(18) | 65 |  | 0.1 | 0.8 | 1.5 |  | Rem |  | 0.1 |  | 0.2 | 0.6 Si | 0.10 Ni0.10 Mn1.2 Si | active
C46400 Naval Brass, Uninhibited | 59.0(8) | 62 |  | 0.2 | 0.5 | 1 |  | Rem |  | 0.1 |  |  |  |  | active
C46420 Tin Brass | 61 | 63.5 |  | 0.2 | 1 | 1.4 |  | Rem |  | 0.2 |  |  |  |  | inactive03/92
C46500 Naval Brass, Arsenical | 59.0(8) | 62 |  | 0.2 | 0.5 | 1 |  | Rem |  | 0.1 |  |  | 0.02 As | 0.06 As | active
C46600 Tin Brass | 59 | 62 |  | 0.2 | 0.5 | 1 |  | Rem |  | 0.1 |  |  | 0.02 Sb | 0.10 Sb | inactive03/92
C46700 Tin Brass | 59 | 62 |  | 0.2 | 0.5 | 1 |  | Rem |  | 0.1 | 0.02 | 0.1 |  |  | inactive03/92
C46750 | 59.2(3) | 62.5 |  | 0.25 | 1 | 1.8 |  | Rem |  | 0.1 | 0.05 | 0.15 | .05 Sb | .50 Ni(12).15 Sb | active
C47000 Naval Brass Welding and Brazing Rod | 57.0(8) | 61 |  | 0.05 | 0.25 | 1 |  | Rem | [5 empty] | 0.01 Al | active
C47200 Copper Zinc Tin Alloy | 49 | 52 |  | 0.5 | 3 | 4 |  | Rem |  | 0.1 |  |  |  |  | inactive07/74
C47600 Tin Brass | 86 | 88 | 1.8 | 2.2 | 1.8 | 2.2 |  | Rem |  | 0.05 | 0.03 | 0.07 | 0.05 Mn | 0.15 Mn | inactive03/92
C47940 | 63.0(8) | 66 | 1 | 2 | 1.2 | 2 |  | Rem | 0.1 | 1 |  |  | 0.10 Ni(12) | 0.50 Ni | active
C48200 Naval Brass, Medium Leaded | 59.0(8) | 62 | 0.4 | 1 | 0.5 | 1 |  | Rem |  | 0.1 |  |  |  |  | active
C48500 Naval Brass, High Leaded | 59.0(8) | 62 | 1.3 | 2.2 | 0.5 | 1 |  | Rem |  | 0.1 |  |  |  |  | active
C48510 Tin Brass | 59 | 62 | 1 | 2.5 | 0.7 | 1.5 |  | Rem |  |  |  |  | 0.02 As | 0.25 As | inactive02/81
C48600 DZR Brass | 59 | 62.0(8) | 1 | 2.5 | 0.3 | 1.5 |  | Rem |  |  |  |  | 0.02 As | 0.25 As | active
C48640 | 59 | 62.0(3) | 1 | 3 | 0.5 | 2 |  | Rem |  | 0.4 | 0.05 | 0.25 |  | 0.3 Ni | active
C48645 | 60.0(3) | 63 | 1 | 2.5 | 0.1 | 1.5 |  | Rem |  | 0.3 | 0.02 | 0.25 | 0.10 Ni | 1.0 Ni | active
C48650 Replaced by C48600 | [14 empty] | inactive02/81
C49080 Tin Brass | 49 | 52 |  | 0.5 | 3 | 4 |  | Rem | [5 empty] | 0.10 Al | inactive03/92
C49100 | 85.5(3) | 87.5 |  | 0.09 |  | 0.3 |  | 14.5 |  | 0.3 |  | 0.1 | .30 Te | .30 Ni.9 Te | active
C49250* Copper-Zinc-Bismuth Copper-Zinc-Bismuth | 58 | 61.0(3) |  | 0.09 |  | 0.3 |  | Rem |  | 0.5 |  |  | 1.8 Bi | 2.4 Bi0.001 Cd | active
C49255 Copper-Zinc-Bismuth | 58.0(3) | 60 |  | 0.09 |  | 0.5 |  | Rem |  | 0.1 |  | 0.1 | 1.7 Bi0.02 Se | 0.3 Ni2.9 Bi0.0075 Cd0.10 Si0.07 Se | active
C49260* GEM Brass | 58 | 63.0(3) |  | 0.09 |  | 0.5 |  | Rem |  | 0.5 | 0.05 | 0.15 | 0.50 Bi | 1.8 Bi0.001 Cd0.10 Si | active
C49265 Low Leaded GEM Brass | 58.0(13)(3) | 62 | 0.09 | 0.25 |  | 0.5 |  | Rem |  | 0.3 | 0.05 | 0.12 | 0.50 Bi | 1.3 Bi0.001 Cd0.10 Si | active
C49300* Lead-Free Bismuth Alloy Lead-Free | 58.0(3) | 62 |  | 0.09 | 1 | 1.8 |  | Rem |  | 0.1 |  |  | 0.5 Bi | 0.3 Ni2.5 Bi0.0075 Cd0.50 Sb0.10 Si0.20 Se | active
* = are alloys registered with the U.S. EPA as Antimicrobial.
(1) = Cu + Sum of Named Elements 99.8% min.
(2) = Cu + Sum of Named Elements 99.7% min.
(3) = Cu + Sum of Named Elements 99.5% min.
(4) = Cu + Sum of Named Elements 99.3% min.
(5) = For optimum DZR properties , Zn should not exceed 38%.
(6) = P may be substituted for As.
(7) = Cu + Sum of Named Elements 99.1% min.
(8) = Cu + Sum of Named Elements 99.6% min.
(9) = For flat products, the iron shall be 0.10% max.
(10) = Cu, 61.0% min. for rod.
(11) = Pb may be reduced to 1.0% by agreement.
(12) = Ni value includes Co.
(13) = Cu value includes Ag.
(14) = Includes Co.
(15) = Te + Se 0.006% max.
(16) = For tubular products, the minimum Sn content may be 0.9%.
(17) = Includes Lanthanum 0.01-0.08
(18) = Cu + Sum of Named Elements, 99.95% min.

## wrought-coppernickels
UNS# | Cu min | Cu max | Pb min | Pb max | Sn min | Sn max | Zn min | Zn max | Fe min | Fe max | Ni min | Ni max | Mn min | Mn max | Other min | Other max | Status
C70100* |  | Rem(1)(2) | [5 empty] | 0.25 |  | 0.05 | 3.0(3) | 4 |  | 0.5 |  |  | active
C70200* |  | Rem(1)(2) |  | 0.05 | [5 empty] | 0.1 | 2.0(3) | 3 |  | 0.4 |  |  | active
C70230* |  | Rem(2)(1) |  |  | 0.1 | 0.5 | 0.5 | 2 |  |  | 2.2 | 3.2 |  |  | 0.40 Si | 0.10 Ag(4)0.8 Si | active
C70240* |  | Rem(2)(1) |  | 0.05 |  |  | 0.3 | 0.8 |  | 0.1 | 1 | 4.0(3) | 0.01 | 0.2 | 0.01 Ag0.40 Si | 0.10 Ag0.8 Si | active
C70250* |  | Rem(1)(2) |  | 0.05 |  |  |  | 1 |  | 0.2 | 2.2 | 4.2(3) |  | 0.1 | 0.05 Mg0.25 Si | 0.30 Mg1.2 Si | active
C70252* Copper Nickel NKC 388 |  | Rem(2)(1) |  | 0.05 |  |  |  | 1 |  | 0.2 | 3.0(3) | 4.2 | 0.11 | 0.2 | 0.05 Mg0.40 Si | 0.30 Mg1.2 Si | active
C70260* |  | Rem(1)(2) | [8 empty] | 1.0(3) | 3 |  |  | 0.20 Si | 0.01 P0.7 Si | active
C70265* |  | Rem(2)(1) |  | 0.05 | 0.05 | 0.8 |  | 0.3 |  |  | 1 | 3.0(3) |  |  | 0.20 Si | 0.01 P0.7 Si | active
C70270* |  | Rem(2)(1) |  | 0.05 | 0.1 | 1 |  | 1 | 0.28 | 1 | 1 | 3.0(3) |  | 0.15 | 0.20 Si | 1.0 Si | active
C70275* Copper Nickel Alloy MAX126 |  | Rem(1)(2) |  | 0.01 | 0.3 | 1 | 0.3 | 1 |  | 0.25 | 0.5 | 1.5 |  |  | 0.002 Mg0.10 Si | 0.01 Ca0.06 Cr0.20 Mg0.50 Si | active
C70280* |  | Rem(1)(2) |  | 0.02 | 1 | 1.5 |  | 0.3 |  | 0.015 | 1.3(3) | 1.7 |  |  | 0.02 P0.22 Si | 0.04 P0.30 Si | active
C70290* |  | Rem(2)(1) |  | 0.02 | 2.1 | 2.7 |  | 0.3 |  | 0.015 | 1.3(3) | 1.7 |  |  | 0.02 P0.22 Si | 0.04 P0.30 Si | active
C70300* Copper Nickel Alloy |  | Rem(1) | [7 empty] | 0.05 | 4.7 | 5.7 |  | 0.05 |  |  | inactive07/74
C70310* |  | Rem(1)(2) |  | 0.05 |  | 1 |  | 2 |  | 0.1 | 1 | 4.0(3) |  |  | 0.02 Ag0.08 Si0.005 Zr | 0.05 P0.50 Ag0.10 Mg1.0 Si0.05 Zr | active
C70315 STOL 94 |  | Rem(2) |  | 0.05 |  | 1 |  | 2 |  | 0.1 | 1 | 4 |  |  | 0.08 Si | 0.05 P0.50 Ag0.20 Mg1.0 Si | active
C70320 Copper Nickel |  | Rem(1) | [8 empty] | 2.5(3) | 5 |  |  | 0.20 Al0.18 Cr0.20 Si | 1.2 Al0.50 Cr1.2 Si | inactive03/92
C70330 |  | Rem(5) | [5 empty] | 0.2 |  |  | 0.5 | 1.5 |  |  | 0.50 Co0.05 Cr0.40 Si | 0.20 P1.5 Co0.20 Cr0.8 Si | active
C70350* |  | Rem(2) |  | 0.05 |  |  |  | 1 |  | 0.2 | 1 | 2.5 |  | 0.2 | 1.0 Co0.50 Si | 2.0 Co0.15 Mg1.2 Si | active
C70370* |  | Rem(2)(1) |  | 0.05 |  |  |  | 1 |  | 0.2 | 1 | 2 |  | 0.2 | 0.20 Ag1.0 Co0.50 Si | 0.70 Ag2.0 Co0.04 Mg1.0 Si | active
C70390 |  | Rem(2) |  | 0.05 |  |  |  | 1 |  | 0.2 | 2.3 | 4.6 |  | 0.2 | 0.10 Co0.6 Si | 0.8 Co0.20 Mg1.3 Si | active
C70400* Copper-Nickel, 5% |  | Rem(1)(2) |  | 0.05 |  |  |  | 1 | 1.3 | 1.7 | 4.8(3) | 6.2 | 0.3 | 0.8 |  |  | active
C70440 95/5 Copper-Nickel |  | Rem(1)(2) |  | 0.05 |  |  |  | 1 | 1 | 1.8 | 4.5(3) | 6 | 1 | 1.5 | 0.35 Si | 0.05 C0.05 S0.45 Si | inactive03/92
C70500* Copper-Nickel, 7% |  | Rem(2)(1) |  | 0.05 |  |  |  | 0.2 |  | 0.1 | 5.8(3) | 7.8 |  | 0.15 |  |  | active
C70600* Copper-Nickel, 10% |  | Rem(2)(1) |  | 0.05 |  |  |  | 1 | 1 | 1.8 | 9 | 11.0(3) |  | 1 |  |  | active
C70610* |  | Rem(1)(2) |  | 0.01 |  |  |  |  | 1 | 2 | 10.0(3) | 11 | 0.5 | 1 |  | 0.05 C0.05 S | active
C70620* | 86.5(1)(2) |  |  | 0.02 |  |  |  | 0.5 | 1 | 1.8 | 9 | 11.0(3) |  | 1 |  | 0.02 P0.05 C0.02 S | active
C70690* |  | Rem(1)(6)(2) |  | 0.001 |  |  |  | 0.001 |  | 0.005 | 9.0(3) | 11 |  | 0.001 |  | 0.02 C | active
C70700* |  | Rem(1)(2) | [7 empty] | 0.05 | 9.5 | 10.5(3) |  | 0.5 |  |  | active
C70800* Copper-Nickel, 11% |  | Rem(1)(2) |  | 0.05 |  |  |  | 0.2 |  | 0.1 | 10.5(3) | 12.5 |  | 0.15 |  |  | active
C70900* Copper Nickel |  | Rem(1) |  | 0.05 |  |  |  | 1 |  | 0.6 | 13.5(3) | 16.5 |  | 0.6 |  |  | inactive03/92
C71000* Copper-Nickel, 20% |  | Rem(2)(1) |  | 0.05 |  |  |  | 1 |  | 1 | 19.0(3) | 23 |  | 1 |  |  | active
C71100* |  | Rem(1)(2) |  | 0.05 |  |  |  | 0.2 |  | 0.1 | 22.0(3) | 24 |  | 0.15 |  |  | active
C71110* Copper Nickel |  | Rem(1) | [8 empty] | 21.5(3) | 23.5 |  | 0.35 |  | 0.008 S0.05 Ti | inactive03/92
C71300* |  | Rem(1)(2) |  | 0.05 |  |  |  | 1 |  | 0.2 | 23.5(3) | 26.5 |  | 1 |  |  | active
C71500* Copper-Nickel, 30% |  | Rem(2)(1) |  | 0.05 |  |  |  | 1 | 0.4 | 1 | 29 | 33.0(3) |  | 1 |  |  | active
C71520* | 65.0(1)(2) |  |  | 0.02 |  |  |  | 0.5 | 0.4 | 1 | 29.0(3) | 33 |  | 1 |  | 0.02 P0.05 C0.02 S | active
C71580* |  | Rem(7)(1)(2) |  | 0.05 |  |  |  | 0.05 |  | 0.5 | 29.0(3) | 33 |  | 0.3 |  | 0.07 C | active
C71581* |  | Rem(8)(2)(1) |  | 0.02 |  |  |  |  | 0.4 | 0.7 | 29.0(3) | 32 |  | 1 |  |  | active
C71590* |  | Rem(6)(1) |  | 0.001 |  | 0.001 |  | 0.001 |  | 0.15 | 29.0(3) | 31 |  | 0.5 |  | 0.02 C | active
C71600* Copper Nickel Alloy |  | Rem(1) |  | 0.05 |  |  |  | 1 | 4.8 | 5.8 | 29.0(3) | 33 |  | 1 |  |  | inactive05/71
C71630* Copper Nickel |  | Rem(1) |  | 0.01 |  |  |  |  | 0.4 | 1 | 30.0(3) | 32 | 0.5 | 1.5 |  | 0.06 C0.08 S | inactive03/92
C71640* |  | Rem(2)(9)(1) |  | 0.05(9) |  |  |  | 1.0(9) | 1.7 | 2.3 | 29.0(3) | 32 | 1.5 | 2.5 |  | 0.06 C0.03 S | active
C71700* |  | Rem(1)(2) | [5 empty] | 1 | 0.4 | 1 | 29.0(3) | 33 |  | 1 | 0.30 Be | 0.7 Be | active
C71900 |  | Rem(1)(2) |  | 0.015 |  |  |  | 0.05 |  | 0.5 | 28.0(3) | 33 | 0.2 | 1 | 2.2 Cr0.01 Ti0.02 Zr | 0.02 P0.04 C3.0 Cr0.015 S0.25 Si0.20 Ti0.35 Zr | active
C71950 |  | Rem(10) |  | 0.005 |  |  |  |  | 0.5 | 1 | 29 | 32 | 0.5 | 1 | 1.6 Cr0.20 Si0.03 Ti0.05 Zr | 0.005 P0.001 B0.001 Bi0.020 C0.050 Co2.0 Cr0.005 S0.40 Si0.15 Ti0.15 Zr | active
C72000 Copper-Nickel Alloy |  | Rem(1) |  | 0.05 |  |  |  | 0.3 | 1.5 | 2.5 | 40 | 43.0(3) | 0.8 | 1.7 |  |  | inactive02/71
C72150 |  | Rem(1)(2) |  | 0.05 |  |  |  | 0.2 |  | 0.1 | 43.0(3) | 46 |  | 0.05 |  | 0.10 C0.50 Si | active
C72200 |  | Rem(1)(9)(11) |  | 0.05(9) |  |  |  | 1.0(9) | 0.5 | 1 | 15.0(3) | 18 |  | 1 | 0.30 Cr | 0.7 Cr0.03 Si0.03 Ti | active
C72400 Copper Nickel |  | Rem(1) |  | 0.05 |  | 0.05 |  | 0.5 |  | 0.1 | 11 | 15.0(3) |  | 1 | 1.5 Al0.05 Mg | 2.5 Al0.40 Mg1.0 Hg | inactive03/92
C72420 |  | Rem(1)(12) |  | 0.02 |  | 0.1 |  | 0.2 | 0.7 | 1.2 | 13.5(3) | 16.5 | 3.5 | 5.5 | 1.0 Al | 0.01 P2.0 Al0.05 C0.50 Cr0.05 Mg0.15 S0.15 Si | active
C72500* |  | Rem(11)(1) |  | 0.05 | 1.8 | 2.8 |  | 0.5 |  | 0.6 | 8.5(3) | 10.5 |  | 0.2 |  |  | active
C72600* Copper Nickel | 91 | 93.0(12)(1) |  |  | 3.5 | 4.5 |  | 0.5 |  | 0.2 | 3.5(3) | 4.5 |  | 0.2 |  | 0.05 P | inactive03/92
C72650* |  | Rem(12)(1) |  | 0.01 | 4.5 | 5.5 |  | 0.1 |  | 0.1 | 7.0(3) | 8 |  | 0.1 |  |  | active
C72660* |  | Rem(2) |  | 0.02 | 4.5 | 5.5 |  | 0.5 |  | 0.5 | 7 | 8.0(13) | 0.05 | 0.3 |  | .15 Mg | active
C72700* |  | Rem(12)(1) |  | 0.02(14) | 5.5 | 6.5 |  | 0.5 |  | 0.5 | 8.5 | 9.5(3) | 0.05 | 0.3 |  | 0.15 Mg0.10 Nb | active
C72800* |  | Rem(12)(1) |  | 0.005 | 7.5 | 8.5 |  | 1 |  | 0.5 | 9.5(3) | 10.5 | 0.05 | 0.3 | 0.005 Mg0.10 Nb | 0.005 P0.10 Al0.001 B0.001 Bi0.15 Mg0.0025 S0.02 Sb0.05 Si0.01 Ti0.30 Nb | active
C72900* |  | Rem(12)(1) |  | 0.02(14) | 7.5 | 8.5 |  | 0.5 |  | 0.5 | 14.5 | 15.5(3) |  | 0.3 |  | 0.15 Mg0.10 Nb | active
C72950* |  | Rem(12)(1) |  | 0.05 | 4.5 | 5.7 |  |  |  | 0.6 | 20.0(3) | 22 |  | 0.6 |  |  | active
C73100* Copper Zinc Nickel Alloy |  | Rem(1)(2) |  | 0.05 |  | 0.1 | 18 | 22 |  | 0.1 | 4 | 6 |  | 0.5 |  |  | active
C73150 Copper Nickel |  | Rem(1) |  | 0.1 |  |  | 9 | 15 |  | 0.25 | 4 | 7 |  | 0.5 |  |  | inactive03/92
C73200* Copper Nickel |  | Rem(1) |  | 0.05 |  |  | 3 | 6 |  | 0.6 | 19 | 23 |  | 1 |  |  | inactive03/92
* = are alloys registered with the U.S. EPA as Antimicrobial.
(1) = Cu value includes Ag.
(2) = Cu + Sum of Named Elements 99.5% min.
(3) = Ni value includes Co.
(4) = Ag Includes B
(5) = Cu + Sum of Named Elements, 99.92% min.
(6) = The following additional maximum limits shall apply: Si 0.015% S 0.003% Al 0.002% P 0.001% Hg 0.0005% Ti 0.001% Sb 0.001% As 0.001% Bi 0.001% Co 0.05% Mg 0.10% and Oxygen 0.005% Oxygen. For C70690, Co shall be 0.02% max.
(7) = The following additional maximum limits shall apply: Si 0.15% S 0.024% Al 0.05% and P 0.03%.
(8) = Includes P 0.02% max.; Si 0.25% max.; S 0.01% max.; Ti 0.02 - 0.50%.
(9) = The following additional maximum limits shall apply: When the product is for subsequent welding applications and is so specified by the purchaser Zn 0.50% P 0.02% Pb 0.02% S 0.02% (0.008% S for C71110) and C 0.05%.
(10) = Cu + Sum of Named Elements 99.93% min.
(11) = Cu + Sum of Named Elements 99.8% min.
(12) = Cu + Sum of Named Elements 99.7% min.
(13) = Includes Co.
(14) = 0.005% Pb max. for hot rolling.

## wrough-nickelsilver
UNS# | Cu min | Cu max | Pb min | Pb max | Zn min | Zn max | Fe min | Fe max | Ni min | Ni max | Mn min | Mn max | Other min | Other max | Status
C73500* Nickel Silver | 70.5 | 73.5(1)(2) |  | 0.09 |  | Rem |  | 0.25 | 16.5 | 19.5(3) |  | 0.5 |  |  | active
C73600 Copper Nickel Zinc Alloy | 69.0(2) | 73.5 |  | 0.1 |  | Rem |  | 0.25 | [6 empty] | inactive05/72
C73800* Copper Nickel | 68.5(2) | 71.6 |  | 0.05 |  | Rem |  | 0.25 | 11 | 13 |  | 0.5 |  |  | inactive03/92
C74000* Copper Nickel Zinc Alloy | 69.0(1)(2) | 73.5 |  | 0.05 |  | Rem |  | 0.25 | 9 | 11.0(3) |  | 0.5 |  |  | active
C74100 Copper Nickel Zinc Alloy |  | Rem(2) | [12 empty] | inactive11/74
C74300* Nickel Silver | 63 | 66.0(2)(1) |  | 0.09 |  | Rem |  | 0.25 | 7 | 9.0(3) |  | 0.5 |  |  | active
C74400* Nickel Silver | 62.0(2)(4) | 66 |  | 0.05 |  | Rem |  | 0.05 | 2 | 4.0(3) |  |  |  |  | active
C74500* Nickel Silver, 65-10 | 63.5(2)(1) | 66.5 |  | 0.09(5) |  | Rem |  | 0.25 | 9 | 11.0(3) |  | 0.5 |  |  | active
C75200* Nickel Silver, 65-18 | 63 | 66.5(1)(2) |  | 0.05 |  | Rem |  | 0.25 | 16.5(3) | 19.5 |  | 0.5 |  |  | active
C75400 Nickel Silver, 65-15 | 63.5(1)(2) | 66.5 |  | 0.1 |  | Rem |  | 0.25 | 14 | 16.0(3) |  | 0.5 |  |  | active
C75700* Nickel Silver, 65-12 | 63.5(2)(1) | 66.5 |  | 0.05 |  | Rem |  | 0.25 | 11 | 13.0(3) |  | 0.5 |  |  | active
C75720* Copper Nickel Zinc | 60.0(2) | 65 |  | 0.04 |  | Rem |  | 0.25 | 11 | 13 | 0.05 | 0.3 |  |  | inactive03/92
C75900 Copper Nickel Zinc | 60 | 65.0(2) |  | 0.1 |  | Rem |  | 0.25 | 17 | 19 |  | 0.5 |  |  | inactive03/92
C76000 | 60 | 63.0(1)(2) |  | 0.1 |  | Rem |  | 0.25 | 7.0(3) | 9 |  | 0.5 |  |  | active
C76100 Copper Nickel Zinc | 59.0(2) | 63 |  | 0.1 |  | Rem |  | 0.25 | 7 | 9 |  | 0.5 |  |  | inactive03/92
C76200 Nickel Silver | 57 | 61.0(1)(2) |  | 0.09 |  | Rem |  | 0.25 | 11 | 13.5(3) |  | 0.5 |  |  | active
C76300 Copper Nickel Zinc | 60 | 64.0(2) | 0.5 | 2 |  | Rem |  | 0.5 | 17 | 19 |  | 0.5 |  |  | inactive03/92
C76390 Copper Nickel Zinc | 59 | 63.0(2) | 0.8 | 1.1 |  | Rem |  | 0.25 | 23 | 26 |  | 0.5 | 0.40 Sn | 0.6 Sn | inactive03/92
C76400* Nickel Silver | 58.5(2)(1) | 61.5 |  | 0.05 |  | Rem |  | 0.25 | 16.5(3) | 19.5 |  | 0.5 |  |  | active
C76600 Copper Nickel Zinc | 55.0(2) | 58 |  | 0.1 |  | Rem |  | 0.25 | 11 | 13.5 |  | 0.5 |  |  | inactive03/92
C76700 Nickel Silver, 56.5-15 | 55.0(1)(2) | 58 |  |  |  | Rem |  |  | 14.0(3) | 16 |  | 0.5 |  |  | active
C76800 WNS7 | 47.5 | 50.0(2)(1) |  | 0.09 |  | Rem |  |  | 8.0(3) | 9.5 | 4.5 | 6.5 |  |  | active
C77000 Nickel Silver, 55-18 | 53.5 | 56.5(1)(2) |  | 0.05 |  | Rem |  | 0.25 | 16.5 | 19.5(3) |  | 0.5 |  |  | active
C77010 Copper Nickel Zinc | 54.0(2) | 56 |  | 0.03 |  | Rem |  |  | 17 | 19 | 0.05 | 0.35 |  |  | inactive03/92
C77100 | 52 | 56.0(6)(1) |  | 0.03 |  | Rem |  |  | 9.0(7) | 12 |  | 0.9 |  |  | active
C77300 | 46 | 50.0(2)(1) |  | 0.05 |  | Rem |  |  | 9.0(3) | 11 |  |  | 0.04 Si | 0.25 P0.01 Al0.25 Si | active
C77310 Copper Nickel Zinc | 46 | 56.0(2) |  | 0.05 |  | Rem |  |  | 9 | 11 |  | 0.5 | 0.04 Si | 0.25 P0.01 Al0.25 Si | inactive03/92
C77400 | 43 | 47.0(1)(2) |  | 0.09 |  | Rem |  |  | 9.0(3) | 11 |  |  |  |  | active
C77600 | 42.0(2)(1) | 45 |  | 0.25 |  | Rem |  | 0.2 | 12 | 14.0(3) |  | 0.25 |  | 0.15 Sn | active
C78150 Replaced by C78270 | [14 empty] | inactive12/07
C78200 | 63.0(1)(2) | 67 | 1.5 | 2.5 |  | Rem |  | 0.35 | 7 | 9.0(3) |  | 0.5 |  |  | active
C78270 Nickel Silver Nickel Silver | 65.0(2)(1) | 68 | 1 | 1.8 |  | Rem |  | 0.35 | 4.5 | 6.0(3) |  | 0.5 |  |  | active
C78400 Copper Nickel Zinc Alloy | 60.0(2) | 63 | 0.8 | 1.4 |  | Rem |  | 0.25 | 9 | 11 |  | 0.5 |  |  | inactive05/72
C78600 Copper Nickel Zinc Alloy | 60 | 63.0(2) | 1.25 | 1.75 |  | Rem |  | 0.35 | 8.5 | 11 |  | 0.5 |  |  | inactive05/72
C78800 Copper Nickel Zinc | 63 | 67.0(2) | 1.5 | 2 |  | Rem |  | 0.25 | 9 | 11 |  | 0.5 |  |  | inactive03/92
C79000 | 63.0(1)(2) | 67 | 1.5 | 2.2 |  | Rem |  | 0.35 | 11.0(3) | 13 |  | 0.5 |  |  | active
C79200 | 59.0(1)(2) | 66.5 | 0.8 | 1.4 |  | Rem |  | 0.25 | 11 | 13.0(3) |  | 0.5 |  |  | active
C79300 Copper Nickel Zinc | 55.0(2) | 59 | 0.5 | 2 |  | Rem |  | 0.5 | 11 | 13 |  | 0.5 |  |  | active
C79350 | 59 | 63.0(1)(2) | 0.8 | 1.1 |  | Rem |  | 0.25 | 23.0(3) | 26 |  | 0.5 | 0.40 Sn | 0.6 Sn | active
C79400 Copper Nickel Zinc Alloy | 59 | 66.5(2) | 0.8 | 1.2 |  | Rem |  | 0.3 | 16.5 | 19.5 |  | 0.5 |  |  | inactive05/72
C79600 Leaded Nickel Silver, 10% Nickel Silver | 43.5 | 46.5(1)(2) | 0.8 | 1.2 |  | Rem |  |  | 9 | 11.0(7) | 1.5 | 2.5 |  |  | active
C79620 Copper Nickel Zinc | 46 | 48.0(2) | 0.5 | 2 |  | Rem |  |  | 8 | 11 |  | 0.5 |  |  | inactive03/92
C79800 | 45.5 | 48.5(2)(1) | 1.5 | 2.5 |  | Rem |  | 0.25 | 9.0(3) | 11 | 1.5 | 2.5 |  |  | active
C79810 Copper Nickel Zinc | 46 | 48.0(2) | 2 | 3.5 |  | Rem |  |  | 8 | 11 |  | 0.5 |  |  | inactive03/92
C79820 Copper Nickel Zinc | 46 | 48.0(2) | 2 | 3.5 |  | Rem |  |  | 8 | 11 |  | 0.5 |  |  | inactive02/81
C79830 | 45.5(2)(1) | 47 | 1 | 2.5 |  | Rem |  | 0.45 | 9.0(3) | 10.5 | 0.15 | 0.55 |  |  | active
C79860 | 42.3 | 43.7(8)(2) | 1.3 | 1.8 |  | Rem |  | 0.2 | 11.8(3) | 12.7 | 5.6 | 6.4 |  | 0.10 Sn0.005 P0.06 Si | active
C79900 Copper Nickel Zinc | 47.5 | 50.5(2)(1) | 1 | 1.5 |  | Rem |  | 0.3 | 6.5 | 8.5(3) |  | 0.5 |  |  | inactive03/92
* = are alloys registered with the U.S. EPA as Antimicrobial.
(1) = Cu + Sum of Named Elements 99.5% min.
(2) = Cu value includes Ag.
(3) = Ni value includes Co.
(4) = Cu + Sum of Named Elements 99.7% min.
(5) = 0.05% Pb, max. for rod, wire, and tube.
(6) = Includes Ag.
(7) = Includes Co.
(8) = Cu + Sum of Named Elements 99.8% min.

## cast-coppers
UNS# | Cu min | Cu max | P min | P max | Other min | Other max | Status
C80100* | 99.95(1) | [5 empty] | active
C80300* Copper Alloy | 99.95(1) |  |  |  | 0.034 Ag | 0.02 As | inactive03/92
C80410* | 99.9(1) | [5 empty] | active
C80500* Copper Alloy | 99.75(1) |  |  |  | 0.034 Ag | 0.02 B | inactive03/92
C80700* Copper Alloy | 99.75(1) |  |  |  |  | 0.02 B | inactive03/92
C80900* Copper Alloy | 99.70(1) |  |  |  | 0.034 Ag |  | inactive03/92
C81100* | 99.70(1) | [5 empty] | active
C81200* | 99.9(1) |  | 0.045 | 0.065 |  |  | active
C81300* Copper Alloy | 98.5(1)(2) |  |  |  | 0.02 Be0.6 Co | 0.10 Be1.0 Co | inactive03/92
* = are alloys registered with the U.S. EPA as Antimicrobial.
(1) = Cu value includes Ag.
(2) = Cu + Sum of Named Elements 99.5% min.

## cast-high-copper
UNS# | Cu min | Cu max | Pb min | Pb max | Sn min | Sn max | Zn min | Zn max | Fe min | Fe max | Ni min | Ni max | Al min | Al max | Ag min | Ag max | Be min | Be max | Co min | Co max | Cr min | Cr max | Si min | Si max | Other min | Other max | Status
C81400 Beryllium Copper 70C |  | Rem(1) | [14 empty] | 0.02 | 0.1 |  |  | 0.6 | 1 |  |  |  |  | active
C81500 Chrome Copper |  | Rem(1) |  | 0.02 |  | 0.1 |  | 0.1 |  | 0.1 |  |  |  | 0.1 | [6 empty] | 0.4 | 1.5 |  | 0.15 |  |  | active
C81540 | 95.1(1)(2) |  |  | 0.02 |  | 0.1 |  | 0.1 |  | 0.15 | 2 | 3.0(3) |  | 0.1 | [6 empty] | 0.1 | 0.6 | 0.4 | 0.8 |  |  | active
C81700* Copper Beryllium | 94.2(1) | [9 empty] | 0.25 | 1.5 |  |  | 0.8 | 1.2 | 0.3 | 0.55 | 0.25 | 1.5 | [6 empty] | inactive03/92
C81800* Beryllium Copper 50C | 95.6(1) | [13 empty] | 0.8 | 1.2 | 0.3 | 0.55 | 1.4 | 1.7 | [6 empty] | inactive03/92
C82000* Beryllium Copper 10C |  | Rem(1) |  | 0.02 |  | 0.1 |  | 0.1 |  | 0.1 |  | 0.20(4) |  | 0.1 |  |  | 0.45 | 0.8 | 2.40(4) | 2.7 |  | 0.09 |  | 0.15 |  |  | active
C82100* Copper Beryllium | 95.5 | [9 empty] | 0.25 | 1.5 |  |  |  |  | 0.35 | 0.8 | 0.25 | 1.5 | [6 empty] | inactive03/92
C82200* Beryllium Copper 30C |  | Rem(1) | [8 empty] | 1 | 3 |  |  |  |  | 0.35 | 0.8 |  | 0.3 |  |  |  | 0.15 |  |  | active
C82400* Beryllium Copper 165C |  | Rem(1) |  | 0.02 |  | 0.1 |  | 0.1 |  | 0.2 |  | 0.2 |  | 0.15 |  |  | 1.6 | 1.85 | 0.2 | 0.65 |  | 0.09 |  |  |  |  | active
C82500* Beryllium Copper 20C |  | Rem(1) |  | 0.02 |  | 0.1 |  | 0.1 |  | 0.25 |  | 0.20(4) |  | 0.15 |  |  | 1.9 | 2.25 | 0.35(4) | 0.7 |  | 0.09 | 0.2 | 0.35 |  |  | active
C82510* Beryllium Copper 21C |  | Rem(1) |  | 0.02 |  | 0.1 |  | 0.1 |  | 0.25 |  | 0.2 |  | 0.15 |  |  | 1.9 | 2.15 | 1 | 1.2 |  | 0.09 | 0.2 | 0.35 |  |  | active
C82600* Beryllium Copper 245C |  | Rem(1) |  | 0.02 |  | 0.1 |  | 0.1 |  | 0.25 |  | 0.2 |  | 0.15 |  |  | 2.25 | 2.55 | 0.35 | 0.65 |  | 0.09 | 0.2 | 0.35 |  |  | active
C82700* High Copper Alloy |  | Rem(1) |  | 0.02 |  | 0.1 |  | 0.1 |  | 0.25 | 1 | 1.5 |  | 0.15 |  |  | 2.35 | 2.55 |  |  |  | 0.09 |  | 0.15 |  |  | active
C82800* Beryllium Copper 275C |  | Rem(1) |  | 0.02 |  | 0.1 |  | 0.1 |  | 0.25 |  | 0.20(4) |  | 0.15 |  |  | 2.5 | 2.85 | 0.35 | 0.70(4) |  | 0.09 | 0.2 | 0.35 |  |  | active
* = are alloys registered with the U.S. EPA as Antimicrobial.
(1) = Cu + Sum of Named Elements 99.5% min.
(2) = Cu value includes Ag.
(3) = Ni value includes Co.
(4) = Ni + Co.

## cast-brasses
UNS# | Cu min | Cu max | Pb min | Pb max | Sn min | Sn max | Zn min | Zn max | Fe min | Fe max | P min | P max | Ni min | Ni max | Al min | Al max | As min | As max | Bi min | Bi max | Mg min | Mg max | Mn min | Mn max | S min | S max | Sb min | Sb max | Si min | Si max | Se min | Se max | Other min | Other max | Status
C83300 | 92.0(1)(2) | 94 | 1 | 2 | 1 | 2 | 2 | 6 | [26 empty] | active
C83400 | 88 | 92.0(2)(1) |  | 0.5 |  | 0.2 | 8 | 12 |  | 0.25 |  | 0.03(3) |  | 1.0(4) |  | 0.005 | [9 empty] | 0.08 |  | 0.25 |  | 0.005 |  |  |  |  | active
C83410 Red Brass | 88 | 91 |  | 0.1 | 1 | 2 |  | Rem |  | 0.05 |  |  |  | 0.05 |  | 0.005 | [13 empty] | 0.005 |  |  |  |  | inactive03/92
C83420 Red Brass | 88.0(1)(2) | 92 |  | 0.5 | 0.25 | 0.7 |  | Rem |  | 0.1 | [24 empty] | inactive03/92
C83450 | 87.0(2)(1) | 89 | 1.5 | 3 | 2 | 3.5 | 5.5 | 7.5 |  | 0.3 |  | 0.03(3) | 0.8 | 2.0(4) |  | 0.005 | [9 empty] | 0.08 |  | 0.25 |  | 0.005 |  |  |  |  | active
C83460* |  | Rem(5)(2) |  | 0.09 | 2.5 | 4.5 | 4 | 6 | 0.5 | 1 | 0.05 | 0.1 |  | 1.0(4) |  | 0.005 | [8 empty] | 0.15 | 0.6 |  | 0.25 |  | 0.005 |  |  |  |  | active
C83470* Copper Tin Zinc Alloy | 90 | 96.0(2)(5) |  | 0.09 | 3 | 5 | 1 | 3 |  | 0.5 |  | 0.10(6) |  | 1.0(4) |  | 0.01 | [8 empty] | 0.2 | 0.6 |  | 0.2 |  | 0.01 |  |  |  |  | active
C83500 | 86.0(1)(2) | 88 | 3.5 | 5.5 | 5.5 | 6.5 | 1 | 2.5 |  | 0.25 |  | 0.03(3) | 0.50(4) | 1 |  | 0.005 | [9 empty] | 0.08 |  | 0.25 |  | 0.005 |  |  |  |  | active
C83520 Red Brass |  | Rem | 3.5 | 4.5 | 3.5 | 4.5 |  |  |  | 0.3 |  |  |  | 1 | [13 empty] | 0.25 | [6 empty] | inactive03/92
C83600 Ounce Metal | 84 | 86.0(2)(1) | 4 | 6 | 4 | 6 | 4 | 6 |  | 0.3 |  | 0.05(3) |  | 1.0(4) |  | 0.005 | [9 empty] | 0.08 |  | 0.25 |  | 0.005 |  |  |  |  | active
C83700 Red Brass | 83 | 88 |  | 0.5 |  | 1 |  | Rem |  | 0.3 |  | 0.05 |  | 0.3 |  | 0.005 | 0.05 | 0.2 | [5 empty] | 0.1 | [5 empty] | 0.005 |  |  |  |  | inactive03/92
C83800 Hydraulic Bronze | 82.0(1)(2) | 83.8 | 5 | 7 | 3.3 | 4.2 | 5 | 8 |  | 0.3 |  | 0.03(3) |  | 1.0(4) |  | 0.005 | [9 empty] | 0.08 |  | 0.25 |  | 0.005 |  |  |  |  | active
C83810 |  | Rem(1)(2) | 4 | 6 | 2 | 3.5 | 7.5 | 9.5 |  | 0.50(7) |  |  |  | 2.0(4) |  | 0.005 | [13 empty] | 0.1 |  |  |  |  | active
C84000* Semi-Red Brass | 82 | 89.0(1) |  | 0.09 | 2 | 4 | 5 | 14 |  | 0.4 |  | 0.05 | 0.5 | 2 |  | 0.005 | [7 empty] | 0.01 | 0.1 | 0.65 |  | 0.02 |  | 0.005 |  |  |  | 0.10 B0.10 Zr | active
C84010* Semi-Red Brass | 82.0(1) | 89 |  | 0.09 | 2 | 4 | 5 | 14 |  | 0.4 |  | 0.05 | 0.5 | 2 |  | 0.005 | [6 empty] | 0.01 | 0.2 | 0.1 | 0.65 |  | 0.02 |  | 0.005 |  |  |  | 0.10 B0.10 Zr | active
C84020* Semi-Red Brass | 82.0(1) | 89 |  | 0.09 | 2 | 4 | 5 | 14 |  | 0.4 |  | 0.05 | 0.5 | 2 | [9 empty] | 0.2 | 0.1 | 0.65 |  | 0.02 | [5 empty] | 0.10 B0.10 C0.10 Ti0.10 Zr | active
C84030* Low Lead Semi-Red Brass | 82.0(1) | 89 |  | 0.09 | 2 | 4 | 5 | 14 |  | 0.4 |  | 0.05 | 0.5 | 2 | [9 empty] | 0.2 | 0.1 | 0.65 | 0.1 | 1.5 | [5 empty] | 0.10 B0.10 C0.10 Ti0.10 Zr | active
C84100 | 78 | 85.0(5) | 0.05 | 0.25 | 1.5 | 4.5 | 12 | 20 |  | 0.3 |  | 0.05 |  | 0.50(4) |  | 0.01 |  |  |  | 0.09 | [7 empty] | 0.05 |  | 0.01 |  |  |  |  | active
C84200 | 78.0(1)(2) | 82 | 2 | 3 | 4 | 6 | 10 | 16 |  | 0.4 |  | 0.05(3) |  | 0.8(4) |  | 0.005 | [9 empty] | 0.08 |  | 0.25 |  | 0.005 |  |  |  |  | active
C84400 Valve Metal | 78.0(1)(2) | 82 | 6 | 8 | 2.3 | 3.5 | 7 | 10 |  | 0.4 |  | 0.02(3) |  | 1.0(4) |  | 0.005 | [9 empty] | 0.08 |  | 0.25 |  | 0.005 |  |  |  |  | active
C84410 |  | Rem(2)(1)(8) | 7 | 9 | 3 | 4.5 | 7 | 11 | [5 empty] | 1.0(4) |  | 0.01 |  |  |  | 0.05 | [9 empty] | 0.2 |  |  |  |  | active
C84500 | 77.0(2)(1) | 79 | 6 | 7.5 | 2 | 4 | 10 | 14 |  | 0.4 |  | 0.02(3) |  | 1.0(4) |  | 0.005 | [9 empty] | 0.08 |  | 0.25 |  | 0.005 |  |  |  |  | active
C84800 Plumbing Goods Brass | 75 | 77.0(2)(1) | 5.5 | 7 | 2 | 3 | 13 | 17 |  | 0.4 |  | 0.02(3) |  | 1.0(4) |  | 0.005 | [9 empty] | 0.08 |  | 0.25 |  | 0.005 |  |  |  |  | active
C85200 Leaded Yellow Brass | 70 | 74.0(2)(9) | 1.5 | 3.8 | 0.7 | 2 | 20 | 27 |  | 0.6 |  | 0.02 |  | 1 |  | 0.005 | [9 empty] | 0.05 |  | 0.2 |  | 0.05 |  |  |  |  | active
C85210 | 70 | 75.0(10)(2) | 2 | 5 | 1 | 3 |  | Rem |  | 0.8 |  |  |  | 1 |  | 0.005 | 0.02 | 0.06 | [11 empty] | 0.005 |  |  |  |  | inactive03/92
C85300 Yellow Brass | 68 | 72.0(9) |  | 0.5 |  | 0.5 |  | Rem |  |  |  | 0.5 | [22 empty] | inactive08/77
C85310 Yellow Brass | 68.0(10)(2) | 73 | 2 | 5 |  | 1.5 |  | Rem |  | 0.8 |  |  |  | 1 |  | 0 | 0.02 | 0.06 | [16 empty] | inactive03/92
C85400 No.1 Yellow Brass | 65 | 70.0(2)(10) | 1.5 | 3.8 | 0.5 | 1.5 | 24 | 32 |  | 0.7 |  |  |  | 1.0(4) |  | 0.35 | [13 empty] | 0.05 |  |  |  |  | active
C85430 | 66 | 72.0(5) | 0.01 | 0.25 | 0.6 | 1.7 | 27 | 31 |  | 0.3 | 0.01 | 0.15 |  | 0.30(4) | 0.5 | 1.2 |  |  |  | 0.1 |  |  |  | 0.3 | [5 empty] | 0.1 |  |  |  | 0.02 B | active
C85450* Copper Zinc Alloy | 60.0(5) | 64 |  | 0.09 | 0.5 | 1.5 |  | Rem | 0.3 | 1 |  |  |  | 1.0(4) |  | 1 | [7 empty] | 0.6 | [10 empty] | active
C85470* | 60 | 65.0(5) |  | 0.09 | 1 | 4 |  | Rem |  | 0.2 | 0.02 | 0.25 |  |  | 0.1 | 1 | [18 empty] | active
C85500 | 59.0(2)(9) | 63 |  | 0.2 |  | 0.2 |  | Rem |  | 0.2 |  |  |  | 0.20(4) | [9 empty] | 0.2 | [10 empty] | active
C85550* Low Silicon Brass | 59 | 64.0(5) |  | 0.09 |  | 0.3 |  | Rem |  | 0.15 |  |  |  | 0.20(11) |  | 0.3 | [12 empty] | 0.3 | 1 |  |  |  |  | active
C85560 | 60 | 64.0(12)(5) | 0.1 | 0.25 | 0.2 | 0.5 |  | Rem(13) |  | 0.15 |  |  |  | 0.2 |  |  | 0.05 | .20(14) | 0.6 | 0.9 | [14 empty] | active
C85570 | 59.0(5)(12) | 65 |  | 0.25 |  | 0.5 |  | Rem |  | 0.3 |  | 0.2 |  | 0.20(4) | 0.1 | 0.5 | 0.02 | 0.16 | [10 empty] | 0.05 | 0.5 |  |  |  |  | active
C85600 Copper Zinc Alloy | 59 | 63 |  | 0.2 |  | 0.2 |  | Rem | [5 empty] | 0.2 | [9 empty] | 0.2 | [10 empty] | inactive02/82
C85610 Yellow Brass | 63 | 66 | 1 | 2 | 1.2 | 2 |  | Rem | 0.1 | 1 |  |  |  | 2 | [19 empty] | 1.0 Be | inactive05/82
C85660 | 62 | 64.0(15)(12) |  | 0.25 |  | 0.3 |  | Rem |  | 0.3 |  |  |  | 0.20(4) | 0.5 | 0.7 | 0.02 | 0.15 | [5 empty] | 0.1 | [10 empty] | active
C85690 | 62.5(15) | 65 |  | 0.1 | 0.3 | 0.9 |  | Rem |  |  | 0.03 | 0.09 |  |  | 0.02 | 0.06 | [6 empty] | 0.03 | 0.09 | [6 empty] | 0.05 | 0.15 | 0.001 B0.03 Cr | 0.003 B0.09 Cr | active
C85700 Leaded Yellow Brass | 58 | 64 | 0.8 | 1.5 | 0.5 | 1.5 | 32 | 40 |  | 0.7 |  |  |  | 1 |  | 0.8 | [13 empty] | 0.05 |  |  |  |  | active
C85710 Yellow Brass | 58 | 63 | 1 | 2.5 |  | 1 |  | Rem |  | 0.8 |  |  |  | 1 | 0.2 | 0.8 | [7 empty] | 0.5 | [5 empty] | 0.05 |  |  |  |  | inactive03/92
C85800 | 57.0(16)(2) |  |  | 1.5 |  | 1.5 | 31 | 41 |  | 0.5 |  | 0.01 |  | 0.50(4) |  | 0.55 |  | 0.05 | [5 empty] | 0.25 |  | 0.05 |  | 0.05 |  | 0.25 |  |  |  |  | active
C85900* Yellow Brass | 58 | 62.0(1) |  | 0.09 |  | 1.5 | 31 | 41 |  | 0.5 |  | 0.01 |  | 1.5 | 0.1 | 0.6 | [7 empty] | 0.01 | 0.1 | 0.65 |  | 0.2 |  | 0.25 |  |  |  | 0.20 B0.20 Zr | active
C85910* Yellow Brass | 58.0(1) | 62 |  | 0.09 |  | 1.5 | 31 | 41 |  | 0.5 |  | 0.01 |  | 1.5 | 0.1 | 0.6 | [6 empty] | 0.01 | 0.2 | 0.1 | 0.65 |  | 0.2 |  | 0.25 |  |  |  | 0.20 B0.20 Zr | active
C85920* Yellow Brass | 58 | 62.0(1) |  | 0.09 |  | 1.5 | 31 | 41 |  | 0.5 |  |  |  | 1.5 | 0.1 | 0.6 | [8 empty] | 0.1 | 0.65 |  | 0.2 |  | 0.25 |  |  |  | 0.20 B0.10 C0.30 Ti0.20 Zr | active
C85930* Low-Lead Yellow Brass | 58.0(1) | 62 |  | 0.09 |  | 1.5 | 31 | 41 |  | 0.5 |  |  |  | 1.5 | 0.1 | 0.6 | [8 empty] | 0.1 | 0.65 | 0.1 | 1.5 |  | 0.25 |  |  |  | 0.20 B0.10 C0.30 Ti0.20 Zr | active
C86100 Manganese Bronze | 66.0(17)(2) | 68 |  | 0.2 |  | 0.2 |  | Rem | 2 | 4 |  |  |  |  | 4.5 | 5.5 | [6 empty] | 2.5 | 5 | [10 empty] | active
C86200 | 60.0(17)(2) | 66 |  | 0.2 |  | 0.2 | 22 | 28 | 2 | 4 |  |  |  | 1.0(4) | 3 | 4.9 | [6 empty] | 2.5 | 5 | [10 empty] | active
C86300 Manganese Bronze | 60 | 66.0(17)(2) |  | 0.2 |  | 0.2 | 22 | 28 | 2 | 4 |  |  |  | 1.0(4) | 5 | 7.5 | [6 empty] | 2.5 | 5 | [10 empty] | active
C86350* Manganese Bronze Alloy | 60 | 64.0(5) |  | 0.09 |  | 0.8 |  | Rem |  | 1 |  |  |  | 0.50(4) | 0.3 | 1.1 | [5 empty] | 0.1 | 2 | 5 | [10 empty] | active
C86400 Manganese Bronze | 56 | 62.0(17)(2) | 0.5 | 1.5 | 0.5 | 1.5 | 34 | 42 | 0.4 | 2 |  |  |  | 1.0(4) | 0.5 | 1.5 | [6 empty] | 0.1 | 1.5 | [10 empty] | active
C86500 Manganese Bronze | 55.0(2)(17) | 60 |  | 0.4 |  | 1 | 36 | 42 | 0.4 | 2 |  |  |  | 1.0(4) | 0.5 | 1.5 | [6 empty] | 0.1 | 1.5 | [10 empty] | active
C86550 | 57.0(2)(17) |  |  | 0.5 |  | 1 |  | Rem | 0.7 | 2 |  |  |  | 1.0(4) | 0.5 | 2.5 | [6 empty] | 0.1 | 3 | [5 empty] | 0.1 |  |  |  |  | active
C86700 | 55 | 60.0(2)(17) | 0.5 | 1.5 |  | 1.5 | 30 | 38 | 1 | 3 |  |  |  | 1.0(4) | 1 | 3 | [6 empty] | 0.1 | 3.5 | [10 empty] | active
C86800 | 53.5 | 57.0(17)(2) |  | 0.2 |  | 1 |  | Rem | 1 | 2.5 |  |  | 2.5 | 4.0(4) |  | 2 | [6 empty] | 2.5 | 4 | [10 empty] | active
C87200 Silicon Bronze | 89 |  |  | 0.5 |  | 1 |  | 5 |  | 2.5 |  | 0.5 |  |  |  | 1.5 | [7 empty] | 1.5 |  |  |  |  | 1 | 5 |  |  |  |  | inactive09/82
C87300* Silicon Bronze | 94.0(5) |  |  | 0.09 |  |  |  | 0.25 |  | 0.2 | [12 empty] | 0.8 | 1.5 |  |  |  |  | 3.5 | 4.5 |  |  |  |  | active
C87400 | 79.0(18) |  |  | 1 |  |  | 12 | 16 | [7 empty] | 0.8 | [12 empty] | 2.5 | 4 |  |  |  |  | active
C87410 Yellow Brass | 79.0(18) |  |  | 1 |  |  | 12 | 16 | [7 empty] | 0.8 | 0.03 | 0.06 | [10 empty] | 2.5 | 4 |  |  |  |  | inactive03/92
C87420 Copper Silicon | 79.0(18) |  |  | 1 |  |  | 12 | 16 | [7 empty] | 0.8 | [10 empty] | 0.03 | 0.06 | 2.5 | 4 |  |  |  |  | inactive03/92
C87430 Copper Silicon | 79.0(18) |  |  | 1 |  |  | 12 | 16 |  |  | 0.03 | 0.06 |  |  |  | 0.8 | [12 empty] | 2.5 | 4 |  |  |  |  | inactive03/92
C87440 | 81.0(5) |  |  | 0.09 |  | 0.2 | 11 | 16 |  | 0.2 |  | 0.15 |  | 0.1 | [9 empty] | 0.1 |  |  |  |  | 0.5 | 2 |  |  |  |  | active
C87500* Coppe Silicon Alloy | 79.0(5) |  |  | 0.09 |  |  | 12 | 16 | [7 empty] | 0.5 | [12 empty] | 3 | 5 |  |  |  |  | active
C87510 | 79 |  |  | 0.5 |  |  | 12 | 16 | [7 empty] | 0.5 | 0.03 | 0.06 | [10 empty] | 3 | 5 |  |  |  |  | inactive03/92
C87520 Copper Silicon | 79 |  |  | 0.5 |  |  | 12 | 16 | [7 empty] | 0.5 | [10 empty] | 0.03 | 0.06 | 3 | 5 |  |  |  |  | inactive03/92
C87530 Copper Silicon | 79 |  |  | 0.5 |  |  | 12 | 16 |  |  | 0.03 | 0.06 |  |  |  | 0.5 | [12 empty] | 3 | 5 |  |  |  |  | inactive03/92
C87600* Copper Silcon Alloy | 88.0(5) |  |  | 0.09 |  |  | 4 | 7 |  | 0.2 | [13 empty] | 0.25 |  |  |  |  | 3.5 | 5.5 |  |  |  |  | active
C87610* Cast Copper-Silicon | 90.0(5) |  |  | 0.09 |  |  | 3 | 5 |  | 0.2 | [13 empty] | 0.25 |  |  |  |  | 3 | 5 |  |  |  |  | active
C87700* Silicon Bronze Silicon Bronze | 87.5(18) |  |  | 0.09 |  | 2 | 7 | 9 |  | 0.5 |  | 0.15 |  | 0.25 | [9 empty] | 0.8 |  |  |  | 0.1 | 2.5 | 3.5 |  |  |  |  | active
C87710* Silicon Bronze Silicon Bronze | 84.0(18) |  |  | 0.09 |  | 2 | 9 | 11 |  | 0.5 |  | 0.15 |  | 0.25 | [9 empty] | 0.8 |  |  |  | 0.1 | 3 | 5 |  |  |  |  | active
C87800* Cast Silicon Bronze | 80.0(5) |  |  | 0.09 |  | 0.25 | 12 | 16 |  | 0.15 |  | 0.01 |  | 0.20(4) |  | 0.15 |  | 0.05 |  |  |  | 0.01 |  | 0.15 |  | 0.05 |  | 0.05 | 3.8 | 4.2 |  |  |  |  | active
C87845* Copper-Silicon-Brass | 75 | 78.0(5) |  | 0.02 |  | 0.1 |  | Rem |  | 0.1 | 0.03 | 0.06 |  | 0.20(4) |  | 0.09 |  | 0.015 | [5 empty] | 0.1 |  |  |  | 0.015 | 2.5 | 2.9 |  |  |  | 0.015 Cr | active
C87850* Copper Silicon Alloy | 74.0(5) | 78 |  | 0.09 |  | 0.3 |  | Rem |  | 0.1 | 0.05 | 0.2 |  | 0.20(4) | [9 empty] | 0.1 |  |  |  | 0.1 | 2.7 | 3.4 |  |  |  |  | active
C87860* | 75.0(5) | 79 |  | 0.09 |  | 0.3 |  | Rem |  | 0.1 | 0.05 | 0.2 |  | .20(4) | [9 empty] | 0.1 |  |  |  |  | 2.7 | 3.5 |  |  | .002 Zr | .030 Zr | active
C87870* | 75 | 79.0(5) |  | 0.09 | 0.3 | 0.7 | 16 | 23 |  | 0.1 | 0.05 | 0.2 |  | .20(4) | [9 empty] | 0.1 |  |  |  |  | 2.7 | 3.5 |  |  |  | .030 Zr | active
C87900 Copper Silicon | 63 |  |  | 0.25 |  | 0.25 | 30 | 36 |  | 0.4 |  | 0.01 |  | 0.5 |  | 0.15 |  | 0.05 | [5 empty] | 0.15 |  | 0.05 |  | 0.05 | 0.8 | 1.2 |  |  |  |  | active
C89320* | 87.0(5) | 91 |  | 0.09 | 5 | 7 |  | 1 |  | 0.2 |  | 0.3 |  | 1.0(4) |  | 0.005 |  |  | 4 | 6 | [5 empty] | 0.08 |  | 0.35 |  | 0.005 |  |  |  |  | active
C89325 | 84 | 88.0(17)(19) |  | 0.1 | 9 | 11 |  | 1 |  | 0.15 |  | 0.1 |  | 1.0(4) |  | 0.005 |  |  | 2.7 | 3.7 | [5 empty] | 0.08 |  | 0.5 |  | 0.005 |  |  |  |  | active
C89510* SeBiLOY I (EnviroBrass I) | 86.0(5) | 88 |  | 0.09 | 4 | 6 | 4 | 6 |  | 0.2 |  | 0.05 |  | 1.0(4) |  | 0.005 |  |  | 0.5 | 1.5(20) | [5 empty] | 0.08 |  | 0.25 |  | 0.005 | 0.35(20) | 0.75 |  |  | active
C89520* SeBiLOY II (EnviroBrass II) | 85 | 87.0(5) |  | 0.09 | 5 | 6 | 4 | 6 |  | 0.2 |  |  |  | 1.0(4) |  | 0.005 |  |  | 1.6(21) | 2.2 | [5 empty] | 0.08 |  | 0.25 |  |  | 0.8 | 1.1(21) |  |  | active
C89530 Copper-Bismuth-Selenium Alloy Brasses | 84.0(5) | 89 |  | 0.2 | 3.5 | 6 | 7 | 9 |  | 0.3 |  | 0.05 |  | 1.0(4) |  | 0.01 |  |  | 1 | 2 | [7 empty] | 0.2 |  | 0.01 | 0.1 | 0.3 |  |  | active
C89535 Copper-Bismuth Alloy | 84 | 89.0(5) |  | 0.25 | 2.5 | 5.5 | 5 | 9 |  | 0.3 |  | 0.4 | 0.30(4) | 1 |  | 0.01 |  |  | 0.8 | 2 | [7 empty] | 0.2 |  | 0.01 |  | 0.5 |  |  | active
C89537* | 84.0(5) | 86 |  | 0.09 | 3 | 6 | 5 | 13 |  | 0.5 | [8 empty] | 0.5 | 3 | 0.01 | 0.1 | [6 empty] | 0.6 | 1.2 |  |  | .0005 B | .0020 B | active
C89540 | 58 | 64.0(5) |  | 0.1 |  | 1.2 | 32 | 38 |  | 0.5 |  |  |  | 1.0(4) | 0.1 | 0.6 |  |  | 0.6 | 1.2 | [11 empty] | 0.1 |  |  | active
C89545 | 66 | 72.0(5) |  | 0.09 |  | 0.5 | 27 | 31 |  | 0.3 | 0.01 | 0.15 |  | 1.0(4) | 0.6 | 1.5 |  |  | 0.2 | 0.9 |  |  |  | 0.3 | [5 empty] | 0.3 |  |  |  | 0.02 B | active
C89550* SeBiLOY III (EnviroBrass III) | 58.0(5) | 64 |  | 0.09 | 0 | 1.2 | 32 | 38 |  | 0.5 |  | 0.01 |  | 1.0(4) | 0.1 | 0.6 |  |  | 0.6 | 1.2 | [5 empty] | 0.05 |  | 0.05 |  | 0.25 | 0.01 | 0.1 |  |  | active
C89560* Copper-Zinc-Bismuth | 58.0(5) | 61 |  | 0.09 |  | 0.25 |  | Rem |  | 0.12 |  |  |  |  | 0.3 | 0.8 |  |  | 1 | 2.4 | [12 empty] | 0.0003 B | 0.0015 B0.001 Cd | active
C89570* | 58.0(5) | 63 |  | 0.09 | 0.2 | 1.5 | 35 | 38 |  | 0.5 | 0.05 | 0.15 | 0.15 | .50(4) | 0.1 | 1 |  |  | 0.05 | 1.5 | [12 empty] | .0001 B | .0020 B | active
C89580* | 57.0(5) | 64 |  | 0.09 |  | 0.5 |  | Rem |  | 0.1 |  |  |  | .30(4) | 0.1 | 1.2 |  |  | 0.1 | 1 | [14 empty] | active
C89710 Green Brass | 61.5(15) | 62.5 |  | 0.1 | 0.5 | 0.6 |  | Rem |  |  | 0.15 | 0.2 |  |  | 0.15 | 0.25 |  |  | 0.15 | 0.3 |  |  | 0.2 | 0.4 |  |  | 0.25 | 0.35 |  |  |  |  | 0.002 B | 0.005 B | active
C89720* Copper-Bismuth Alloy TECO | 63.0(5) |  |  | 0.09 | 0.6 | 1.5 | 26 | 32 |  | 0.1 |  | 0.02 |  | 0.10(4) | 0.35 | 1.5 |  |  | 0.5 | 2 |  |  |  | 0.1 |  |  | 0.02 | 0.2 | 0.4 | 1 |  |  | 0.0005 B | 0.01 B | active
C89831 | 87.0(17)(19) | 91 |  | 0.1 | 2.7 | 3.7 | 2 | 4 |  | 0.3 |  | 0.05 |  | 1.0(4) |  | 0.005 |  |  | 2.7 | 3.7 | [5 empty] | 0.08 |  | 0.25 |  | 0.005 |  |  |  |  | active
C89833* Copper Bismuth Alloy | 86 | 91.0(1) |  | 0.09 | 4 | 6 | 2 | 6 |  | 0.3 |  | 0.05 |  | 1.0(4) |  | 0.005 |  |  | 1.7 | 2.7 | [5 empty] | 0.08 |  | 0.25 |  | 0.005 |  |  |  |  | active
C89835* Federalloy III-932 | 85 | 89.0(17)(19) |  | 0.09 | 6 | 7.5 | 2 | 4 |  | 0.2 |  | 0.1 |  | 1.0(4) |  | 0.005 |  |  | 1.7 | 2.7 | [5 empty] | 0.08 |  | 0.35 |  | 0.005 |  |  |  |  | active
C89836 Copper Bismuth Alloy | 87 | 91.0(5) |  | 0.25 | 4 | 7 | 2 | 4 |  | 0.35 |  | 0.06 |  | 0.90(4) |  | 0.005 |  |  | 1.5 | 3.5 | [5 empty] | 0.08 |  | 0.25 |  | 0.005 |  |  |  |  | active
C89837 | 84 | 88.0(19)(17) |  | 0.1 | 3 | 4 | 6 | 10 |  | 0.3 |  | 0.05 |  | 1.0(4) |  | 0.005 |  |  | 0.7 | 1.2 | [5 empty] | 0.08 |  | 0.25 |  | 0.005 |  |  |  |  | active
C89838 | 78 | 85.0(5) |  | 0.09 | 1.5 | 4 | 12 | 18 |  | 0.3 |  | 0.05 |  | 0.50(4) |  | 0.01 |  |  | 0.2 | 0.9 | [7 empty] | 0.05 |  | 0.01 |  |  |  |  | active
C89839 | 80.0(5) | 82 |  | 0.2 | 0.8 | 1.5 | 15.5 | 18.5 |  | 0.3 |  | 0.03 |  | 0.20(4) |  | 0.005 |  |  | 0.4 | 1 | [7 empty] | 0.2 |  | 0.005 |  |  |  |  | active
C89841 Copper-Bismuth Alloy | 73 | 77.0(5) |  |  |  | 0.3 | 18 | 23 |  | 0.1 |  |  |  | 0.20(11) |  | 0.01 |  |  | 0.5 | 1 |  |  |  | 0.1 |  |  |  | 0.1 | 2.8 | 3.4 |  |  |  |  | active
C89842* Copper-Zinc-Tin-Bismuth | 78 | 82.0(5) |  | 0.09 | 2 | 3 |  | Rem |  | 0.3 | 0.005 | 0.02 | 0.10(4) | 0.5 |  | 0.005 |  |  | 1.5 | 2.5 | [7 empty] | 0.05 |  | 0.005 |  |  |  |  | active
C89844 | 83 | 86.0(1) |  | 0.2 | 3 | 5 | 7 | 10 |  | 0.3 |  | 0.05 |  | 1.0(4) |  | 0.005 |  |  | 2 | 4 | [5 empty] | 0.08 |  | 0.25 |  | 0.005 |  |  |  |  | active
C89845* Copper-Bismuth-Alloy | 82.5 | 87.5(5) |  | 0.09 | 3 | 5 | 6 | 9 |  | 0.3 |  | 0.05 | 1.5 | 2.5(4) |  | 0.01 |  |  | 1 | 2 | [7 empty] | 0.25 |  | 0.01 |  |  |  |  | active
C89940* | 64 | 68.0(5) |  | 0.01 | 3 | 5 | 3 | 5 | 0.7 | 2 | 0.1 | 0.15 | 20.0(4) | 23 |  | 0.005 |  |  | 4 | 5.5 |  |  |  | 0.2 |  | 0.05 |  | 0.1 |  | 0.15 |  |  |  |  | active
* = are alloys registered with the U.S. EPA as Antimicrobial.
(1) = Cu + Sum of Named Elements 99.3% min.
(2) = In determining Cu min., Cu may be calculated as Cu + Ni.
(3) = For continuous castings P shall be 1.5% max.
(4) = Ni value includes Co.
(5) = Cu + Sum of Named Elements 99.5% min.
(6) = For continuous castings, P shall be 1.0% max.
(7) = Fe + Sb + As shall be 0.50% max.
(8) = Fe + Sb + As shall be .8% max.
(9) = Cu + Sum of Named Elements 99.1% min.
(10) = Cu + Sum of Named Elements 98.9% min.
(11) = Includes Co.
(12) = Cu value includes Ag.
(13) = For optimum DZR properties , Zn should not exceed 38%.
(14) = P may be substituted for As.
(15) = Cu + Sum of Named Elements 99.8% min.
(16) = Cu + Sum of Named Elements 98.7% min.
(17) = Cu + Sum of Named Elements 99.0% min.
(18) = Cu + Sum of Named Elements 99.2% min.
(19) = 0.01 - 2.0% as any single or combination of Ce La or other rare earth(x) elements as agreed upon. (x)ASM International definition: one of the group of chemically similar metals with atomic numbers 57 through 71 commonly refered to as lanthanides
(20) = Experience favors Bi:Se >= 2:1
(21) = Bi:Se >= 2:1

## cast-bronzes
UNS# | Cu min | Cu max | Pb min | Pb max | Sn min | Sn max | Zn min | Zn max | Fe min | Fe max | P min | P max | Ni min | Ni max | Al min | Al max | Mg min | Mg max | Mn min | Mn max | S min | S max | Sb min | Sb max | Si min | Si max | Other min | Other max | Status
C90200 | 91.0(1)(2) | 94 |  | 0.3 | 6 | 8 |  | 0.5 |  | 0.2 |  | 0.05(3) |  | 0.50(4) |  | 0.005 | [5 empty] | 0.05 |  | 0.2 |  | 0.005 |  |  | active
C90250 Tin Bronze | 89 | 91 |  | 0.3 | 9 | 11 |  | 0.5 |  | 0.25 |  | 0.05 |  | 2 |  | 0.005 |  |  |  | 0.2 |  | 0.05 |  | 0.02 |  | 0.005 |  |  | inactive03/92
C90280* | 87 | 90.0(5) |  | 0.09 | 9 | 11 |  |  | 0.3 | 0.6 |  | 0.05 | [8 empty] | 0.3 | 0.6 | [6 empty] | active
C90300 Tin Bronze | 86 | 89.0(1)(2) |  | 0.3 | 7.5 | 9 | 3 | 5 |  | 0.2 |  | 0.05(3) |  | 1.0(4) |  | 0.005 | [5 empty] | 0.05 |  | 0.2 |  | 0.005 |  |  | active
C90400* Tin Bronze | 86.0(6) | 89 |  | 0.09 | 7.5 | 8.5 | 1 | 5 |  | 0.4 |  | 0.05 |  | 1 |  | 0.005 |  |  |  | 0.01 | 0.1 | 0.65 |  | 0.02 |  | 0.005 |  | 0.10 B0.10 Zr | active
C90410* Tin Bronze | 86 | 89.0(6) |  | 0.09 | 7.5 | 8.5 | 1 | 5 |  | 0.4 |  | 0.05 |  | 1 |  | 0.005 |  |  | 0.01 | 0.2 | 0.1 | 0.65 |  | 0.02 |  | 0.005 |  | 0.10 B0.10 Zr | active
C90420* Tin Bronze | 86.0(6) | 89 |  | 0.09 | 7.5 | 8.5 | 1 | 5 |  | 0.4 |  | 0.05 |  | 1 | [5 empty] | 0.2 | 0.1 | 0.65 |  | 0.02 |  |  |  | 0.10 B0.10 C0.10 Ti0.10 Zr | active
C90430* Low-Lead Tin Bronze | 86.0(6) | 89 |  | 0.09 | 7.5 | 8.5 | 1 | 5 |  | 0.4 |  | 0.05 |  | 1 | [5 empty] | 0.2 | 0.1 | 0.65 | 0.1 | 1.5 |  |  |  | 0.10 B0.10 C0.10 Ti0.10 Zr | active
C90500 Gun Metal | 86 | 89.0(7)(1) |  | 0.3 | 9 | 11 | 1 | 3 |  | 0.2 |  | 0.05(3) |  | 1.0(4) |  | 0.005 | [5 empty] | 0.05 |  | 0.2 |  | 0.005 |  |  | active
C90700 Tin Bronze, 65 | 88 | 90.0(2)(1) |  | 0.5 | 10 | 12 |  | 0.5 |  | 0.15 |  | 0.30(3) |  | 0.50(4) |  | 0.005 | [5 empty] | 0.05 |  | 0.2 |  | 0.005 |  |  | active
C90710 |  | Rem(1)(2) |  | 0.25 | 10 | 12 |  | 0.05 |  | 0.1 | 0.05(3) | 1.2 |  | 0.10(4) |  | 0.005 | [5 empty] | 0.05 |  | 0.2 |  | 0.005 |  |  | active
C90800 Tin Bronze | 85 | 89.0(2)(1) |  | 0.25 | 11 | 13 |  | 0.25 |  | 0.15 |  | 0.30(3) |  | 0.50(4) |  | 0.005 | [5 empty] | 0.05 |  | 0.2 |  | 0.005 |  |  | active
C90810 |  | Rem(2)(1) |  | 0.25 | 11 | 13 |  | 0.3 |  | 0.15 | 0.15 | 0.8(3) |  | 0.50(4) |  | 0.005 | [5 empty] | 0.05 |  | 0.2 |  | 0.005 |  |  | active
C90900 | 86.0(1)(2) | 89 |  | 0.25 | 12 | 14 |  | 0.25 |  | 0.15 |  | 0.05(3) |  | 0.50(4) |  | 0.005 | [5 empty] | 0.05 |  | 0.2 |  | 0.005 |  |  | active
C91000 | 84.0(2)(1) | 86 |  | 0.2 | 14 | 16 |  | 1.5 |  | 0.1 |  | 0.05(3) |  | 0.8(4) |  | 0.005 | [5 empty] | 0.05 |  | 0.2 |  | 0.005 |  |  | active
C91100 | 82.0(1)(2) | 85 |  | 0.25 | 15 | 17 |  | 0.25 |  | 0.25 |  | 1.0(3) |  | 0.50(4) |  | 0.005 | [5 empty] | 0.05 |  | 0.2 |  | 0.005 |  |  | active
C91300 | 79.0(2)(1) | 82 |  | 0.25 | 18 | 20 |  | 0.25 |  | 0.25 |  | 1.0(3) |  | 0.50(4) |  | 0.005 | [5 empty] | 0.05 |  | 0.2 |  | 0.005 |  |  | active
C91500 Copper Tin Alloy |  | Rem | 2 | 3.2 | 9 | 11 | [5 empty] | 0.5 | 2.8 | 4 | [14 empty] | inactive01/73
C91600 | 86 | 89.0(2)(1) |  | 0.25 | 9.7 | 10.8 |  | 0.25 |  | 0.2 |  | 0.30(3) | 1.2 | 2.0(4) |  | 0.005 | [5 empty] | 0.05 |  | 0.2 |  | 0.005 |  |  | active
C91700 Nickel Gear Bronze | 84.0(2)(1) | 87 |  | 0.25 | 11.3 | 12.5 |  | 0.25 |  | 0.2 |  | 0.30(3) | 1.2(4) | 2 |  | 0.005 | [5 empty] | 0.05 |  | 0.2 |  | 0.005 |  |  | active
C92200 Navy M Bronze | 86.0(1)(6) | 90 | 1 | 2 | 5.5 | 6.5 | 3 | 5 |  | 0.25 |  | 0.05(3) |  | 1.0(4) |  | 0.005 | [5 empty] | 0.05 |  | 0.25 |  | 0.005 |  |  | active
C92210 | 86 | 89.0(1)(6) | 1.7 | 2.5 | 4.5 | 5.5 | 3 | 4.5 |  | 0.25 |  | 0.03(3) | 0.7 | 1.0(4) |  | 0.005 | [5 empty] | 0.05 |  | 0.2 |  | 0.005 |  |  | active
C92220(6) | 86.0(1) | 88 | 1.5 | 2.5 | 5 | 6 | 3 | 5.5 |  | 0.25 |  | 0.05(3) | 0.50(4) | 1 | [14 empty] | active
C92300 Leaded Tin Bronze | 85.0(6)(1) | 89 | 0.3 | 1 | 7.5 | 9 | 2.5 | 5 |  | 0.25 |  | 0.05(3) |  | 1.0(4) |  | 0.005 | [5 empty] | 0.05 |  | 0.25 |  | 0.005 |  |  | active
C92310 |  | Rem(6)(1) | 0.3 | 1.5 | 7.5 | 8.5 | 3.5 | 4.5 | [5 empty] | 1.0(4) |  | 0.005 |  |  |  | 0.03 | [5 empty] | 0.005 |  |  | active
C92400 | 86.0(1)(6) | 89 | 1 | 2.5 | 9 | 11 | 1 | 3 |  | 0.25 |  | 0.05(3) |  | 1.0(4) |  | 0.005 | [5 empty] | 0.05 |  | 0.25 |  | 0.005 |  |  | active
C92410 |  | Rem(1)(6) | 2.5 | 3.5 | 6 | 8 | 1.5 | 3 |  | 0.2 |  |  |  | 0.20(4) |  | 0.005 |  |  |  | 0.05 |  |  |  | 0.25 |  | 0.005 |  |  | active
C92500 | 85 | 88.0(6)(1) | 1 | 1.5 | 10 | 12 |  | 0.5 |  | 0.3 |  | 0.30(3) | 0.8 | 1.5(4) |  | 0.005 | [5 empty] | 0.05 |  | 0.25 |  | 0.005 |  |  | active
C92600(6) | 86.0(1) | 88.5 | 0.8 | 1.5 | 9.3 | 10.5 | 1.3 | 2.5 |  | 0.2 |  | 0.03(3) |  | 0.7(4) |  | 0.005 | [5 empty] | 0.05 |  | 0.25 |  | 0.005 |  |  | active
C92610 |  | Rem(1)(6) | 0.3 | 1.5 | 9.5 | 10.5 | 1.7 | 2.8 |  | 0.15 |  |  |  | 1.0(4) |  | 0.005 |  |  |  | 0.03 | [5 empty] | 0.005 |  |  | active
C92700 Leaded Tin Bronze | 86 | 89.0(6)(1) | 1 | 2.5 | 9 | 11 |  | 0.7 |  | 0.2 |  | 0.25(3) |  | 1.0(4) |  | 0.005 | [5 empty] | 0.05 |  | 0.25 |  | 0.005 |  |  | active
C92710 |  | Rem(6)(1) | 4 | 6 | 9 | 11 |  | 1 |  | 0.2 |  | 0.10(3) |  | 2.0(4) |  | 0.005 | [5 empty] | 0.05 |  | 0.25 |  | 0.005 |  |  | active
C92800 | 78.0(6)(1) | 82 | 4 | 6 | 15 | 17 |  | 0.8 |  | 0.2 |  | 0.05(3) |  | 0.8(4) |  | 0.005 | [5 empty] | 0.05 |  | 0.25 |  | 0.005 |  |  | active
C92810 | 78 | 82.0(1)(6) | 4 | 6 | 12 | 14 |  | 0.5 |  | 0.5 |  | 0.05(3) | 0.8 | 1.2(4) |  | 0.005 | [5 empty] | 0.05 |  | 0.25 |  | 0.005 |  |  | active
C92900 | 82 | 86.0(6)(1) | 2 | 3.2 | 9 | 11 |  | 0.25 |  | 0.2 |  | 0.50(3) | 2.8 | 4.0(4) |  | 0.005 | [5 empty] | 0.05 |  | 0.25 |  | 0.005 |  |  | active
C93100 |  | Rem(8)(1) | 2 | 5 | 6.5 | 8.5 |  | 2 |  | 0.25 |  | 0.30(3) |  | 1.0(4) |  | 0.005 | [5 empty] | 0.05 |  | 0.25 |  | 0.005 |  |  | active
C93200 | 81 | 85.0(8)(1) | 6 | 8 | 6.3 | 7.5 | 1 | 4 |  | 0.2 |  | 0.15(3) |  | 1.0(4) |  | 0.005 | [5 empty] | 0.08 |  | 0.35 |  | 0.005 |  |  | active
C93400 | 82.0(1)(8) | 85 | 7 | 9 | 7 | 9 |  | 0.8 |  | 0.2 |  | 0.50(3) |  | 1.0(4) |  | 0.005 | [5 empty] | 0.08 |  | 0.5 |  | 0.005 |  |  | active
C93500 | 83.0(1)(8) | 86 | 8 | 10 | 4.3 | 6 |  | 2 |  | 0.2 |  | 0.05(3) |  | 1.0(4) |  | 0.005 | [5 empty] | 0.08 |  | 0.3 |  | 0.005 |  |  | active
C93600 | 79 | 83.0(6) | 11 | 13 | 6 | 8 |  | 1 |  | 0.2 |  | 0.15(3) |  | 1.0(4) |  | 0.005 | [5 empty] | 0.08 |  | 0.55 |  | 0.005 |  |  | active
C93700 Bearing Bronze | 78.0(8) | 82 | 8 | 11 | 9 | 11 |  | 0.8 |  | 0.7(9) |  | 0.10(3) |  | 0.50(4) |  | 0.005 | [5 empty] | 0.08 |  | 0.5 |  | 0.005 |  |  | active
C93720 | 83.0(8) |  | 7 | 9 | 3.5 | 4.5 |  | 4 |  | 0.7 |  | 0.10(3) |  | 0.50(4) | [9 empty] | 0.5 |  |  |  |  | active
C93800 Anti-acid Metal | 75.0(8) | 79 | 13 | 16 | 6.3 | 7.5 |  | 0.8 |  | 0.15 |  | 0.05(3) |  | 1.0(4) |  | 0.005 | [5 empty] | 0.08 |  | 0.8 |  | 0.005 |  |  | active
C93900 79-6-15 | 76.5 | 79.5(10) | 14 | 18 | 5 | 7 |  | 1.5 |  | 0.4 |  | 1.5(3) |  | 0.8(4) |  | 0.005 | [5 empty] | 0.08 |  | 0.5 |  | 0.005 |  |  | active
C94000 | 69 | 72.0(11) | 14 | 16 | 12 | 14 |  | 0.5 |  | 0.25 |  | 0.05(3) | 0.5 | 1.0(4) |  | 0.005 | [5 empty] | 0.08(12) |  | 0.5 |  | 0.005 |  |  | active
C94100 | 72.0(11) | 79 | 18 | 22 | 4.5 | 6.5 |  | 1 |  | 0.25 |  | 0.50(3) |  | 1.0(4) |  | 0.005 | [5 empty] | 0.08(12) |  | 0.8 |  | 0.005 |  |  | active
C94200 Cast High-Leaded Tin Bronze | 68.5 | 75.5 | 3 | 4 | 3 | 4 |  | 3 |  | 0.35 |  |  |  | 0.5 | [9 empty] | 0.5 |  |  |  |  | inactive03/92
C94300 Soft Bronze | 67 | 72.0(8) | 23 | 27 | 4.5 | 6 |  | 0.8 |  | 0.15 |  | 0.08(3) |  | 1.0(4) |  | 0.005 | [5 empty] | 0.08(12) |  | 0.8 |  | 0.005 |  |  | active
C94310 |  | Rem(8) | 27 | 34 | 1.5 | 3 |  | 0.5 |  | 0.5 |  | 0.05(3) | 0.25(4) | 1 | [9 empty] | 0.5 |  |  |  |  | active
C94320 |  | Rem(8) | 24 | 32 | 4 | 7 |  |  |  | 0.35 | [18 empty] | active
C94330 | 68.5(8) | 75.5 | 21 | 25 | 3 | 4 |  | 3 |  | 0.7 |  | 0.10(3) |  | 0.50(4) | [9 empty] | 0.5 |  |  |  |  | active
C94400 |  | Rem(8) | 9 | 12 | 7 | 9 |  | 0.8 |  | 0.15 |  | 0.50(3) |  | 1.0(4) |  | 0.005 | [5 empty] | 0.08 |  | 0.8 |  | 0.005 |  |  | active
C94500 |  | Rem(8) | 16 | 22 | 6 | 8 |  | 1.2 |  | 0.15 |  | 0.05(3) |  | 1.0(4) |  | 0.005 | [5 empty] | 0.08 |  | 0.8 |  | 0.005 |  |  | active
C94700* Cast Nickel-Tin Bronze | 85 | 90.0(11) |  | 0.09(13) | 4.5 | 6 | 1 | 2.5 |  | 0.25 |  | 0.05 | 4.5(4) | 6 |  | 0.005 |  |  |  | 0.2 |  | 0.05 |  | 0.15 |  | 0.005 |  |  | active
C94800 | 84.0(11) | 89 | 0.3 | 1 | 4.5 | 6 | 1 | 2.5 |  | 0.25 |  | 0.05 | 4.5 | 6.0(4) |  | 0.005 |  |  |  | 0.2 |  | 0.05 |  | 0.15 |  | 0.005 |  |  | active
C94900 | 79.0(2) | 81 | 4 | 6 | 4 | 6 | 4 | 6 |  | 0.3 |  | 0.05 | 4 | 6.0(4) |  | 0.005 |  |  |  | 0.1 |  | 0.08 |  | 0.25 |  | 0.005 |  |  | active
C95200* | 86.0(8) | [7 empty] | 2.5 | 4 |  |  |  |  | 8.5 | 9.5 | [12 empty] | active
C95210* | 86.0(8) |  |  | 0.05 |  | 0.1 |  | 0.5 | 2.5 | 4 |  |  |  | 1.0(4) | 8.5 | 9.5 |  | 0.05 |  | 1 | [5 empty] | 0.25 |  |  | active
C95220* |  | Rem(5) | [6 empty] | 2.5 | 4 |  |  |  | 2.5(4) | 9.5 | 10.5 |  |  |  | 0.5 | [8 empty] | active
C95300* | 86.0(8) | [7 empty] | 0.8 | 1.5 |  |  |  |  | 9 | 11 | [12 empty] | active
C95400* | 83.0(5) | [7 empty] | 3 | 5 |  |  |  | 1.5(4) | 10 | 11.5 |  |  |  | 0.5 | [8 empty] | active
C95410* | 83.0(5) | [7 empty] | 3 | 5 |  |  | 1.5 | 2.5(4) | 10 | 11.5 |  |  |  | 0.5 | [8 empty] | active
C95420* | 83.5(5) | [7 empty] | 3 | 4.3 |  |  |  | 0.50(4) | 10.5 | 12 |  |  |  | 0.5 | [8 empty] | active
C95430* Copper Aluminum Iron Alloy |  | Rem | [11 empty] | 0.5 | 10.5 | 12 |  |  |  | 0.5 | [8 empty] | inactive03/92
C95500* | 78.0(5) | [7 empty] | 3 | 5 |  |  | 3 | 5.5(4) | 10 | 11.5 |  |  |  | 3.5 | [8 empty] | active
C95510* | 78.0(14) |  |  |  |  | 0.2 |  | 0.3 | 2 | 3.5 |  |  | 4.5 | 5.5(4) | 9.7 | 10.9 |  |  |  | 1.5 | [8 empty] | active
C95520* | 74.5(5) |  |  | 0.03 |  | 0.25 |  | 0.3 | 4 | 5.5 |  |  | 4.2 | 6.0(4) | 10.5 | 11.5 |  |  |  | 1.5 | [5 empty] | 0.15 |  | 0.20 Co0.05 Cr | active
C95600* | 88.0(8) | [12 empty] | 0.25(4) | 6 | 8 | [8 empty] | 1.8 | 3.2 |  |  | active
C95700* | 71.0(5) | [7 empty] | 2 | 4 |  |  | 1.5(4) | 3 | 7 | 8.5 |  |  | 11 | 14 | [5 empty] | 0.1 |  |  | active
C95710* | 71.0(5) |  |  | 0.05 |  | 1 |  | 0.5 | 2 | 4 |  | 0.05 | 1.5(4) | 3 | 7 | 8.5 |  |  | 11 | 14 | [5 empty] | 0.15 |  |  | active
C95720* Copper Aluminum Iron Alloy | 73.0(5) |  |  | 0.03 |  | 0.1 |  | 0.1 | 1.5 | 3.5 |  |  | 3.0(4) | 6 | 6 | 8 |  |  | 12 | 15 | [5 empty] | 0.1 |  | 0.09 Cr | active
C95800* | 79.0(5) |  |  | 0.03 |  |  |  |  | 3.5(15) | 4.5 |  |  | 4 | 5.0(15) | 8.5 | 9.5 |  |  | 0.8 | 1.5 | [5 empty] | 0.1 |  |  | active
C95810* Cast Aluminum Bronze | 79.0(5) |  |  | 0.09 |  |  |  | 0.5 | 3.5(15) | 4.5 |  |  | 4.0(15) | 5 | 8.5 | 9.5 |  | 0.05 | 0.8 | 1.5 | [5 empty] | 0.1 |  |  | active
C95820* | 77.5(16) |  |  | 0.02 |  | 0.2 |  | 0.2 | 4 | 5 |  |  | 4.5 | 5.8(4) | 9 | 10 |  |  |  | 1.5 | [5 empty] | 0.1 |  |  | active
C95900* |  | Rem(5) | [6 empty] | 3 | 5 |  |  |  | 0.50(4) | 12 | 13.5 |  |  |  | 1.5 | [8 empty] | active
* = are alloys registered with the U.S. EPA as Antimicrobial.
(1) = In determining Cu min., Cu may be calculated as Cu + Ni.
(2) = Cu + Sum of Named Elements 99.4% min.
(3) = For continuous castings P shall be 1.5% max.
(4) = Ni value includes Co.
(5) = Cu + Sum of Named Elements 99.5% min.
(6) = Cu + Sum of Named Elements 99.3% min.
(7) = Cu + Sum of Named Elements 99.7% min.
(8) = Cu + Sum of Named Elements 99.0% min.
(9) = Fe shall be 0.35% max. when used for steel-backed bearings
(10) = Cu + Sum of Named Elements 98.9% min.
(11) = Cu + Sum of Named Elements 98.7% min.
(12) = For continuous castings S shall be 0.25% max.
(13) = The mechanical properties of C94700 (heat treated) may not be attainable if the Pb content exceeds 0.01%.
(14) = Cu + Sum of Named Elements 99.8% min.
(15) = Fe content shall not exceed Ni content.
(16) = Cu + Sum of Named Elements 99.2% min.

## cast-coppernickels
UNS# | Cu min | Cu max | Pb min | Pb max | Fe min | Fe max | Ni min | Ni max | Be min | Be max | C min | C max | Mn min | Mn max | Si min | Si max | Nb min | Nb max | Other min | Other max | Status
C96200* |  | Rem(1) |  | 0.01 | 1 | 1.8 | 9.0(2) | 11 |  |  |  | 0.1 |  | 1.5 |  | 0.5 |  | 1.0(3) |  | 0.02 P0.02 S | active
C96300* |  | Rem(1) |  | 0.01 | 0.5 | 1.5 | 18 | 22.0(2) |  |  |  | 0.15 | 0.25 | 1.5 |  | 0.5 | 0.5 | 1.5 |  | 0.02 P0.02 S | active
C96400* 70-30 Copper Nickel |  | Rem(1) |  | 0.01 | 0.25 | 1.5 | 28 | 32.0(2) |  |  |  | 0.15 |  | 1.5 |  | 0.5 | 0.5 | 1.5 |  | 0.02 P0.02 S | active
C96600* |  | Rem(1) |  | 0.01 | 0.8 | 1.1 | 29 | 33.0(2) | 0.4 | 0.7 |  |  |  | 1 |  | 0.15 |  |  |  |  | active
C96700* |  | Rem(1) |  | 0.01 | 0.4 | 1 | 29 | 33.0(2) | 1.1 | 1.2 |  |  | 0.4 | 1 |  | 0.15 |  |  | 0.15 Ti0.15 Zr | 0.35 Ti0.35 Zr | active
C96800* |  | Rem(4)(1) |  | 0.005 |  | 0.5 | 9.5(2) | 10.5 |  |  |  |  | 0.05 | 0.3 |  | 0.05 | 0.1 | 0.3 | 7.5 Sn0.005 Mg | 8.5 Sn1.0 Zn0.15 Mg | active
C96900* |  | Rem(1) |  | 0.02 |  | 0.5 | 14.5(2) | 15.5 |  |  |  |  | 0.05 | 0.3 |  |  |  | 0.1 | 7.5 Sn | 8.5 Sn0.50 Zn0.15 Mg | active
C96950* |  | Rem(1) |  | 0.02 |  | 0.5 | 11.0(2) | 15.5 |  |  |  |  | 0.05 | 0.4 |  | 0.3 |  | 0.1 | 5.8 Sn | 8.5 Sn0.15 Mg | active
C96970* |  | Rem(1) |  | 0.02 |  | 0.5 | 8.5(2) | 9.5 | [5 empty] | 0.3 |  |  |  | 0.1 | 5.5 Sn | 6.5 Sn0.50 Zn0.15 Mg | active
* = are alloys registered with the U.S. EPA as Antimicrobial.
(1) = Cu + Sum of Named Elements 99.5% min.
(2) = Ni value includes Co.
(3) = When product or casting is intended for subsequent welding applications, and so specified by the purchaser the Nb content shall be 0.40% max.
(4) = The following additional maximum impurity limits shall apply: 0.10% Al, 0.001% B, 0.001% Bi, 0.005% P, 0.0025% S, 0.02% Sb, 0.01%Ti.

## cast-nickelsilvers
UNS# | Cu min | Cu max | Pb min | Pb max | Sn min | Sn max | Zn min | Zn max | Fe min | Fe max | P min | P max | Ni min | Ni max | Al min | Al max | Ag min | Ag max | Mn min | Mn max | S min | S max | Sb min | Sb max | Si min | Si max | Other min | Other max | Status
C97300 | 53 | 58.0(1) | 8 | 11 | 1.5 | 3 | 17 | 25 |  | 1.5 |  | 0.05 | 11.0(2) | 14 |  | 0.005 |  | 0.5 |  | 0.08 |  | 0.35 |  | 0.15 |  |  | active
C97400 | 58.0(1) | 61 | 4.5 | 5.5 | 2.5 | 3.5 |  | Rem |  | 1.5 |  |  | 15.5 | 17.0(2) |  |  |  | 0.5 | [8 empty] | active
C97600 | 63.0(3) | 67 | 3 | 5 | 3.5 | 4.5 | 3 | 9 |  | 1.5 |  | 0.05 | 19 | 21.5(2) |  | 0.005 |  | 1 |  | 0.08 |  | 0.25 |  | 0.15 |  |  | active
C97800 | 64 | 67.0(4) | 1 | 2.5 | 4 | 5.5 | 1 | 4 |  | 1.5 |  | 0.05 | 24 | 27.0(2) |  | 0.005 |  | 1 |  | 0.08 |  | 0.2 |  | 0.15 |  |  | active
* = are alloys registered with the U.S. EPA as Antimicrobial.
(1) = Cu + Sum of Named Elements 99.0% min.
(2) = Ni value includes Co.
(3) = Cu + Sum of Named Elements 99.7% min.
(4) = Cu + Sum of Named Elements 99.6% min.

## cast-leadedcoppers
UNS# | Cu min | Cu max | Pb min | Pb max | Sn min | Sn max | Zn min | Zn max | Fe min | Fe max | P min | P max | Ni min | Ni max | Ag min | Ag max | Sb min | Sb max | Other min | Other max | Status
C98200 |  | Rem(1) | 21 | 27 | 0.6 | 2 |  | 0.5 |  | 0.7 |  | 0.1 |  | 0.5 |  |  |  | 0.5 |  |  | active
C98400 |  | Rem(1) | 26 | 33 |  | 0.5 |  | 0.5 |  | 0.7 |  | 0.1 |  | 0.5 |  | 1.5 |  | 0.5 |  |  | active
C98600 | 60 | 70 | 30 | 40 |  | 0.5 |  |  |  | 0.35 | [5 empty] | 1.5 |  |  |  |  | active
C98800 | 56.5(2) | 62.5 | 37.5(3) | 42.5 |  | 0.25 |  | 0.1 |  | 0.35 |  | 0.02 |  |  |  | 5.5(3) |  |  |  |  | active
C98820 |  | Rem | 40 | 44 | 1 | 5 |  |  |  | 0.35 | [10 empty] | active
C98840 |  | Rem | 44 | 58 | 1 | 5 |  |  |  | 0.35 | [10 empty] | active
* = are alloys registered with the U.S. EPA as Antimicrobial.
(1) = Cu + Sum of Named Elements 99.5% min.
(2) = Cu value includes Ag.
(3) = Pb and Ag may be adjusted to modify alloy hardness.

## cast-specialalloys
UNS# | Cu min | Cu max | Pb min | Pb max | Sn min | Sn max | Fe min | Fe max | Ni min | Ni max | Al min | Al max | Co min | Co max | Mn min | Mn max | Si min | Si max | Other min | Other max | Status
C99300* Incramet 800 |  | Rem(1) |  | 0.02 |  | 0.05 | 0.4 | 1 | 13.5 | 16.5 | 10.7 | 11.5 | 1 | 2 |  |  |  | 0.02 |  |  | active
C99350 |  | Rem(1) |  | 0.15 |  |  |  | 1 | 14.5(2) | 16 | 9.5 | 10.5 |  |  |  | 0.25 |  |  | 7.5 Zn | 9.5 Zn | active
C99400* Non-Dezincificztion Alloy |  | Rem(1) |  | 0.09 |  |  | 1 | 3 | 1 | 3.5 | 0.5 | 2 |  |  |  | 0.5 | 0.5 | 2 | 0.50 Zn | 5.0 Zn | active
C99500* Special Alloys |  | Rem(1) |  | 0.09 |  |  | 3 | 5 | 3.5 | 5.5 | 0.5 | 2 |  |  |  | 0.5 | 0.5 | 2 | 0.50 Zn | 2.0 Zn | active
C99600 Incramute 1 Incramute 1 |  | Rem(1) |  | 0.02 |  | 0.1 |  | 0.2 |  | 0.2 | 1 | 2.8 |  | 0.2 | 39 | 45 |  | 0.1 |  | 0.20 Zn0.05 C | active
C99650 |  | Rem(3) |  | 0.02 | [7 empty] | 0.1 |  |  | 33 | 38 |  | 0.1 |  | 0.30 C | active
C99700 White Manganese Brass | 54.0(1) |  |  | 2 |  | 1 |  | 1 | 4 | 6 | 0.5 | 3 |  |  | 11 | 15 |  |  | 19.0 Zn | 25.0 Zn | active
C99710* Special Alloys | 60.0(4)(1) |  |  | 0.09 |  | 1 |  | 1 | 4 | 6 |  | 1 |  |  | 11 | 15 |  |  | 19.0 Zn | 25.0 Zn | active
C99720 Special Alloy | 54 | 59.0(3) |  | 0.05 | 1.5 | 2 | 0.6 | 1 | 5 | 6 | 1 | 1.4 |  |  | 11 | 14 |  | 0.05 | 18.0 Zn2.0 Bi | 24.0 Zn0.05 P3.0 Bi | active
C99740 Special Alloy | 55 | 60.0(3) |  | 0.05 | 1.5 | 2 | 0.6 | 1 | 5 | 6 | 1 | 1.4 |  |  | 11 | 14 |  | 0.05 | 17.0 Zn3.0 Bi | 23.0 Zn0.05 P4.0 Bi | active
C99750 | 55 | 61.0(1) | 0.5 | 2.5 |  |  |  | 1 |  | 5 | 0.25 | 3 |  |  | 17 | 23 |  |  | 17.0 Zn | 23.0 Zn | active
C99760* | 61 | 67.0(5) |  | 0.09 | 0.2 | 1 |  | 0.6 | 8.0(2) | 12 |  | 0.6 |  |  | 10 | 16 |  | 0.05 | 8.0 Zn0.10 Sb | 14.0 Zn0.05 P0.10 C0.25 S1.0 Sb | active
C99761* White Alloy | 58 | 64.0(5) |  | 0.09 | 0.2 | 1.5 |  | 0.6 | 8 | 10.0(2) | 0.1 | 2 |  |  | 8 | 12 |  | 0.05 | 16.0 Zn0.10 Sb | 21.0 Zn0.05 P0.10 C0.25 S1.0 Sb | active
C99770* | 66 | 70.0(5) |  | 0.09 | 0.2 | 1 |  | 0.6 | 3 | 6.0(2) |  | 0.6 |  |  | 10 | 16 |  | 0.05 | 8.0 Zn0.10 Sb | 14.0 Zn0.05 P0.10 C0.25 S1.0 Sb | active
C99771* White Alloy | 62 | 70.0(5) |  | 0.09 | 0.2 | 1.5 |  | 0.6 | 2.0(2) | 4 | 0.01 | 2 |  |  | 8 | 12 |  | 0.05 | 16.0 Zn0.10 Sb | 21.0 Zn0.05 P0.10 C0.25 S1.0 Sb | active
C99780* Special Alloy | 62 | 66.0(3) |  | 0.05 | 0.5 | 2 |  | 0.5 | 4 | 6 | 0.3 | 1 |  |  | 12 | 15 |  | 0.05 | 16.0 Zn0.50 Bi | 20.0 Zn0.05 P2.0 Bi | active
* = are alloys registered with the U.S. EPA as Antimicrobial.
(1) = Cu + Sum of Named Elements 99.7% min.
(2) = Ni value includes Co.
(3) = Cu + Sum of Named Elements 99.8% min.
(4) = Cu value includes Ag.
(5) = Cu + Sum of Named Elements 99.3% min.